## Sheet1
Temperature (K) | M | Temperature (K) | M | Temperature (K) | M | Temperature (K) | M | Temperature (K) | M | Temperature (K) | M | Temperature (K) | M | Temperature (K) | M | Temperature (K) | M | Temperature (K) | M | Temperature (K) | M | Temperature (K) | M | Temperature (K) | M | Temperature (K) | M | Temperature (K) | M | Temperature (K) | M
| 50 Oe |  | 50 Oe |  | 100 Oe |  | 100 Oe |  | 200 Oe |  | 200 Oe |  | 300 Oe |  | 300 Oe |  | 400 Oe |  | 400 Oe |  | 500 Oe |  | 500 Oe |  | 1000 Oe |  | 1000 Oe |  | 2000 Oe |  | 2000 Oe
1.798859 | -0.07277795 | 1.794891 | -0.06912764 | 1.798694 | -0.06870126 | 1.797112 | -0.06536774 | 1.798588 | -0.04283361 | 1.796912 | -0.03614915 | 1.79912 | -0.01099829 | 1.796924 | -0.01054033 | 1.799119 | -0.004120854 | 1.797301 | -0.003493968 | 1.799191 | -0.0009543691 | 1.797159 | -0.0009438586 | 1.799096 | -8.921435e-05 | 1.796642 | -8.735789e-05 | 1.798717 | 1.550533e-05 | 1.796782 | 1.562194e-05
1.911496 | -0.07284615 | 1.911704 | -0.0691413 | 1.910511 | -0.06862729 | 1.908592 | -0.0653195 | 1.909871 | -0.04210572 | 1.912362 | -0.03557754 | 1.908316 | -0.01056708 | 1.914775 | -0.01003497 | 1.913769 | -0.003774785 | 1.909989 | -0.003208511 | 1.911433 | -0.0008010015 | 1.930299 | -0.0007643663 | 1.908934 | -8.430388e-05 | 1.910331 | -8.281181e-05 | 1.909024 | 1.614396e-05 | 1.915632 | 1.623586e-05
2.014852 | -0.07281729 | 2.015049 | -0.06917715 | 2.015718 | -0.06849407 | 2.013762 | -0.06526378 | 2.009592 | -0.04114851 | 2.012504 | -0.03515483 | 2.011393 | -0.01014473 | 2.013073 | -0.009594308 | 2.014019 | -0.003353774 | 2.013627 | -0.00291709 | 2.011892 | -0.0006699749 | 2.013761 | -0.000657 | 2.013747 | -7.939064e-05 | 2.015378 | -7.790363e-05 | 2.012735 | 1.688555e-05 | 2.010842 | 1.70419e-05
2.109594 | -0.07274476 | 2.110591 | -0.06913678 | 2.111013 | -0.06822686 | 2.113019 | -0.06525716 | 2.112306 | -0.03994467 | 2.107975 | -0.03450017 | 2.114236 | -0.009669613 | 2.11004 | -0.009120502 | 2.109387 | -0.002950977 | 2.10886 | -0.002643796 | 2.111382 | -0.0005535919 | 2.115882 | -0.0005292215 | 2.112378 | -7.47084e-05 | 2.111989 | -7.316226e-05 | 2.113683 | 1.76078e-05 | 2.112009 | 1.762006e-05
2.220738 | -0.07277716 | 2.219388 | -0.06916269 | 2.21288 | -0.06805191 | 2.217919 | -0.06519977 | 2.218337 | -0.03831674 | 2.215838 | -0.03364331 | 2.215574 | -0.009133349 | 2.216625 | -0.008540766 | 2.218863 | -0.002447143 | 2.215101 | -0.002265285 | 2.246159 | -0.0004245568 | 2.245663 | -0.0004052259 | 2.21516 | -6.924113e-05 | 2.220328 | -6.790232e-05 | 2.212003 | 1.807412e-05 | 2.223384 | 1.832831e-05
2.31133 | -0.07265929 | 2.315139 | -0.06915523 | 2.311774 | -0.06791072 | 2.310397 | -0.06511631 | 2.311244 | -0.03665119 | 2.309186 | -0.03284269 | 2.314943 | -0.008537148 | 2.313159 | -0.00800276 | 2.314065 | -0.002049956 | 2.333765 | -0.001853814 | 2.311974 | -0.0003816581 | 2.313756 | -0.000359786 | 2.309688 | -6.443554e-05 | 2.312625 | -6.33746e-05 | 2.312793 | 1.880191e-05 | 2.310591 | 1.8893e-05
2.408555 | -0.07263801 | 2.413784 | -0.06915665 | 2.4073 | -0.06747416 | 2.407558 | -0.06492723 | 2.41221 | -0.03469615 | 2.413785 | -0.03161798 | 2.409841 | -0.007778758 | 2.415904 | -0.00732131 | 2.412889 | -0.001646757 | 2.411455 | -0.0015752 | 2.416491 | -0.0003293585 | 2.411141 | -0.0003125294 | 2.411919 | -5.839693e-05 | 2.412782 | -5.779415e-05 | 2.410055 | 1.932937e-05 | 2.417494 | 1.951901e-05
2.509942 | -0.07241832 | 2.507385 | -0.06914099 | 2.511959 | -0.06720111 | 2.511958 | -0.06486982 | 2.509102 | -0.03241002 | 2.507349 | -0.03016837 | 2.510858 | -0.006859288 | 2.512802 | -0.006555636 | 2.509977 | -0.001264084 | 2.515706 | -0.001209152 | 2.516292 | -0.0002946966 | 2.511886 | -0.0002779123 | 2.512507 | -5.263428e-05 | 2.517231 | -5.196313e-05 | 2.512215 | 1.980733e-05 | 2.511228 | 2.020141e-05
2.608905 | -0.07230993 | 2.613908 | -0.06903452 | 2.614321 | -0.06669353 | 2.614776 | -0.06458069 | 2.608701 | -0.02976649 | 2.60723 | -0.02825463 | 2.63169 | -0.005723921 | 2.61604 | -0.005729485 | 2.630939 | -0.0008538769 | 2.615212 | -0.0008758189 | 2.610188 | -0.0002673666 | 2.608619 | -0.000252729 | 2.608944 | -4.664373e-05 | 2.613621 | -4.590417e-05 | 2.614759 | 2.065302e-05 | 2.613909 | 2.067382e-05
2.708201 | -0.0721634 | 2.711514 | -0.06909859 | 2.711605 | -0.06625512 | 2.713902 | -0.06428065 | 2.707881 | -0.02693455 | 2.712761 | -0.02568427 | 2.710285 | -0.004920541 | 2.708929 | -0.004849248 | 2.70861 | -0.0006430442 | 2.714441 | -0.000606659 | 2.711239 | -0.0002441388 | 2.706642 | -0.0002301768 | 2.70811 | -4.036874e-05 | 2.711699 | -3.986151e-05 | 2.711999 | 2.096259e-05 | 2.710967 | 2.118655e-05
2.810051 | -0.07193858 | 2.812341 | -0.06903528 | 2.812051 | -0.06565177 | 2.816504 | -0.06372097 | 2.809222 | -0.02375872 | 2.811857 | -0.02293852 | 2.811593 | -0.003923889 | 2.811406 | -0.003866338 | 2.832498 | -0.0004396366 | 2.835401 | -0.0004141365 | 2.814182 | -0.0002208808 | 2.817185 | -0.000208937 | 2.811515 | -3.378647e-05 | 2.811694 | -3.353648e-05 | 2.809161 | 2.158142e-05 | 2.811449 | 2.172241e-05
2.912728 | -0.07162519 | 2.913351 | -0.06894197 | 2.909047 | -0.06489143 | 2.909585 | -0.06326546 | 2.907937 | -0.02042116 | 2.924771 | -0.01959341 | 2.915298 | -0.002947117 | 2.914083 | -0.002895816 | 2.914542 | -0.0003623085 | 2.911041 | -0.0003463405 | 2.912122 | -0.000202081 | 2.913954 | -0.0001908947 | 2.912064 | -2.731073e-05 | 2.909159 | -2.753029e-05 | 2.908933 | 2.21931e-05 | 2.911033 | 2.236432e-05
3.006916 | -0.07140255 | 3.013859 | -0.06887053 | 3.014337 | -0.06376694 | 3.007519 | -0.06251399 | 3.023545 | -0.01686185 | 3.008511 | -0.01719395 | 3.009925 | -0.002156158 | 3.024791 | -0.00197997 | 3.009089 | -0.0003055922 | 3.017168 | -0.0002855995 | 3.028774 | -0.0001797471 | 3.0316 | -0.0001711665 | 3.013387 | -2.1397e-05 | 3.01027 | -2.15392e-05 | 3.010838 | 2.255448e-05 | 3.011641 | 2.254497e-05
3.110985 | -0.0711087 | 3.109458 | -0.0688376 | 3.113305 | -0.06255514 | 3.108581 | -0.06137663 | 3.113824 | -0.01427515 | 3.107988 | -0.0142707 | 3.123978 | -0.001317861 | 3.116836 | -0.001354173 | 3.113566 | -0.0002614506 | 3.110055 | -0.0002496642 | 3.112698 | -0.0001653907 | 3.115292 | -0.0001588309 | 3.113979 | -1.511907e-05 | 3.117784 | -1.515202e-05 | 3.112772 | 2.29916e-05 | 3.112926 | 2.289063e-05
3.212412 | -0.07071612 | 3.20728 | -0.06863744 | 3.208509 | -0.06098579 | 3.212709 | -0.05998899 | 3.210369 | -0.01148332 | 3.210499 | -0.01143895 | 3.210736 | -0.0008542413 | 3.211456 | -0.0008287527 | 3.230479 | -0.0002239434 | 3.2155 | -0.0002174968 | 3.213568 | -0.0001483716 | 3.212502 | -0.0001434876 | 3.211467 | -9.70332e-06 | 3.213936 | -9.561589e-06 | 3.214584 | 2.327414e-05 | 3.207775 | 2.344575e-05
3.311506 | -0.07026567 | 3.310691 | -0.06823507 | 3.316176 | -0.05866532 | 3.313547 | -0.05810587 | 3.313515 | -0.008816208 | 3.333265 | -0.008352452 | 3.334908 | -0.0004652255 | 3.333802 | -0.0004524221 | 3.311723 | -0.0002023465 | 3.313834 | -0.0001935627 | 3.316338 | -0.0001309207 | 3.313103 | -0.0001290046 | 3.31411 | -4.236061e-06 | 3.311826 | -4.067181e-06 | 3.308928 | 2.348932e-05 | 3.309459 | 2.355413e-05
3.411227 | -0.06992162 | 3.412781 | -0.06789359 | 3.413616 | -0.05593512 | 3.410775 | -0.05549447 | 3.410119 | -0.006433815 | 3.409708 | -0.006485149 | 3.412921 | -0.0003515031 | 3.414723 | -0.0003348385 | 3.411466 | -0.0001774009 | 3.414308 | -0.0001704853 | 3.410399 | -0.0001170163 | 3.409363 | -0.0001140647 | 3.409741 | 7.244234e-07 | 3.415365 | 1.112798e-06 | 3.413637 | 2.389934e-05 | 3.408914 | 2.384352e-05
3.51106 | -0.06919351 | 3.511697 | -0.06748154 | 3.512404 | -0.05219754 | 3.510461 | -0.05201005 | 3.511446 | -0.004308087 | 3.509269 | -0.004336084 | 3.511735 | -0.0002679112 | 3.514168 | -0.0002552564 | 3.510836 | -0.0001560618 | 3.513453 | -0.0001505441 | 3.509754 | -0.000101008 | 3.512313 | -9.972576e-05 | 3.508672 | 5.7799e-06 | 3.511212 | 5.850386e-06 | 3.511248 | 2.413764e-05 | 3.510286 | 2.409981e-05
3.613228 | -0.0684441 | 3.608821 | -0.06686897 | 3.617208 | -0.04712267 | 3.611484 | -0.04698487 | 3.614067 | -0.002514492 | 3.629552 | -0.002223686 | 3.612332 | -0.0002158947 | 3.611317 | -0.0002073909 | 3.612509 | -0.000134268 | 3.610916 | -0.0001321195 | 3.616041 | -8.387129e-05 | 3.610027 | -8.360462e-05 | 3.611533 | 1.043883e-05 | 3.611925 | 1.057274e-05 | 3.613014 | 2.417286e-05 | 3.612653 | 2.425624e-05
3.710199 | -0.06747985 | 3.71519 | -0.06616068 | 3.727407 | -0.03978334 | 3.732744 | -0.03923145 | 3.756953 | -0.000826111 | 3.714259 | -0.001149798 | 3.711766 | -0.0001758385 | 3.71478 | -0.0001686036 | 3.710202 | -0.0001146941 | 3.711911 | -0.0001127845 | 3.70977 | -6.891929e-05 | 3.713258 | -6.762353e-05 | 3.713257 | 1.442064e-05 | 3.711377 | 1.440197e-05 | 3.716481 | 2.415155e-05 | 3.709339 | 2.432199e-05
3.817858 | -0.06605593 | 3.812201 | -0.06507039 | 3.814448 | -0.03293844 | 3.818946 | -0.03264306 | 3.815616 | -0.0005177952 | 3.837406 | -0.0004309031 | 3.815906 | -0.0001457994 | 3.814775 | -0.0001411574 | 3.817906 | -9.349315e-05 | 3.814301 | -9.256172e-05 | 3.815525 | -5.279741e-05 | 3.813652 | -5.252529e-05 | 3.81444 | 1.808762e-05 | 3.821769 | 1.856349e-05 | 3.810108 | 2.434926e-05 | 3.815845 | 2.439189e-05
3.912213 | -0.06421771 | 3.912863 | -0.06338699 | 3.907321 | -0.0244724 | 3.91548 | -0.02415932 | 3.926922 | -0.0002650616 | 3.913928 | -0.000275109 | 3.909581 | -0.0001216299 | 3.913977 | -0.0001161576 | 3.918519 | -7.449111e-05 | 3.91153 | -7.429354e-05 | 3.914227 | -3.747795e-05 | 3.912832 | -3.770261e-05 | 3.913832 | 2.103898e-05 | 3.914582 | 2.104069e-05 | 3.908629 | 2.435818e-05 | 3.913676 | 2.441877e-05
4.013018 | -0.06132533 | 4.013924 | -0.0607488 | 4.033613 | -0.0135162 | 4.028628 | -0.01419032 | 4.01163 | -0.0001877252 | 4.011057 | -0.0001824883 | 4.013462 | -9.528839e-05 | 4.012977 | -9.350557e-05 | 4.012819 | -5.655547e-05 | 4.009604 | -5.592208e-05 | 4.013679 | -2.267826e-05 | 4.013464 | -2.324115e-05 | 4.01394 | 2.361891e-05 | 4.013391 | 2.383207e-05 | 4.009978 | 2.433739e-05 | 4.009832 | 2.438546e-05
4.11217 | -0.05630557 | 4.10587 | -0.05596376 | 4.133014 | -0.006654091 | 4.113199 | -0.007602915 | 4.112707 | -0.0001356491 | 4.116301 | -0.0001282849 | 4.109686 | -7.246421e-05 | 4.115084 | -6.943303e-05 | 4.117148 | -3.723012e-05 | 4.111161 | -3.745233e-05 | 4.111737 | -9.795555e-06 | 4.117255 | -9.200237e-06 | 4.113605 | 2.576736e-05 | 4.109401 | 2.592864e-05 | 4.116133 | 2.429103e-05 | 4.116064 | 2.444732e-05
4.209177 | -0.0469614 | 4.211168 | -0.04657715 | 4.21426 | -0.00256939 | 4.363578 | -0.0008617737 | 4.207727 | -0.0001003623 | 4.259002 | -9.292218e-05 | 4.205852 | -4.971706e-05 | 4.208517 | -4.777354e-05 | 4.21232 | -2.050661e-05 | 4.227471 | -1.945333e-05 | 4.215186 | 2.728805e-06 | 4.211071 | 2.334117e-06 | 4.210523 | 2.704186e-05 | 4.214149 | 2.695564e-05 | 4.210627 | 2.415826e-05 | 4.257222 | 2.432717e-05
4.419633 | -0.02786414 | 4.407375 | -0.02966275 | 4.425664 | -0.0004120377 | 4.396468 | -0.0005514899 | 4.3669 | -6.714478e-05 | 4.33682 | -7.90155e-05 | 4.358781 | -2.805782e-05 | 4.362263 | -2.556804e-05 | 4.349513 | -6.170904e-06 | 4.339367 | -9.517294e-06 | 4.389173 | 1.594657e-05 | 4.354135 | 1.232798e-05 | 4.387241 | 2.777704e-05 | 4.349041 | 2.761365e-05 | 4.366943 | 2.416205e-05 | 4.329232 | 2.42757e-05
4.459732 | -0.02306622 | 4.440192 | -0.02468507 | 4.463757 | -0.000271657 | 4.425343 | -0.0003879602 | 4.435169 | -5.625257e-05 | 4.417304 | -5.824484e-05 | 4.419833 | -1.919628e-05 | 4.422621 | -1.980261e-05 | 4.419566 | -8.410689e-07 | 4.416988 | -1.026137e-06 | 4.468703 | 2.036573e-05 | 4.422738 | 1.614049e-05 | 4.45912 | 2.802736e-05 | 4.418052 | 2.803385e-05 | 4.455332 | 2.419252e-05 | 4.413146 | 2.41464e-05
4.509892 | -0.01486931 | 4.511194 | -0.01432435 | 4.516593 | -0.0001497386 | 4.511344 | -0.0001373955 | 4.515271 | -3.516e-05 | 4.512661 | -3.173548e-05 | 4.510688 | -3.429374e-06 | 4.506562 | -4.492251e-06 | 4.513879 | 1.106646e-05 | 4.511789 | 9.851247e-06 | 4.518827 | 2.26638e-05 | 4.514106 | 2.296411e-05 | 4.518405 | 2.825428e-05 | 4.516377 | 2.813636e-05 | 4.510195 | 2.420551e-05 | 4.516276 | 2.442797e-05
4.634746 | -0.002123658 | 4.627037 | -0.002475325 | 4.61195 | -6.478501e-05 | 4.61135 | -6.006697e-05 | 4.612814 | -9.364946e-06 | 4.612416 | -6.802677e-06 | 4.613485 | 1.387448e-05 | 4.610803 | 1.273051e-05 | 4.613653 | 1.978536e-05 | 4.611959 | 2.02143e-05 | 4.6132 | 2.743452e-05 | 4.610265 | 2.761685e-05 | 4.610726 | 2.817456e-05 | 4.613027 | 2.838052e-05 | 4.610423 | 2.423977e-05 | 4.612186 | 2.413264e-05
4.718848 | -0.0004648925 | 4.736829 | -0.0002679953 | 4.707172 | -2.3587e-05 | 4.708783 | -1.750072e-05 | 4.712406 | 1.130014e-05 | 4.708784 | 1.22141e-05 | 4.712891 | 2.549804e-05 | 4.712966 | 2.526303e-05 | 4.71232 | 2.543558e-05 | 4.71634 | 2.623713e-05 | 4.709431 | 3.063471e-05 | 4.717414 | 3.008988e-05 | 4.713768 | 2.845523e-05 | 4.713213 | 2.84089e-05 | 4.712644 | 2.422721e-05 | 4.709913 | 2.392267e-05
4.809267 | -5.381938e-05 | 4.811384 | -4.370293e-05 | 4.813736 | 1.047365e-05 | 4.811793 | 1.397661e-05 | 4.811547 | 2.886455e-05 | 4.811799 | 3.014569e-05 | 4.812046 | 3.148379e-05 | 4.812221 | 3.118115e-05 | 4.812555 | 2.751806e-05 | 4.815687 | 2.844962e-05 | 4.816968 | 3.159566e-05 | 4.814241 | 3.099817e-05 | 4.818037 | 2.802768e-05 | 4.812386 | 2.83244e-05 | 4.815264 | 2.389004e-05 | 4.80986 | 2.405125e-05
4.907845 | 1.519423e-05 | 4.915734 | 1.658954e-05 | 4.913326 | 2.997253e-05 | 4.913592 | 3.236836e-05 | 4.910941 | 3.412161e-05 | 4.910591 | 3.427012e-05 | 4.912536 | 3.31346e-05 | 4.920329 | 3.244626e-05 | 4.912446 | 2.86929e-05 | 4.914477 | 2.787009e-05 | 4.911308 | 3.125823e-05 | 4.913501 | 3.127303e-05 | 4.914315 | 2.839047e-05 | 4.912002 | 2.803652e-05 | 4.911912 | 2.386715e-05 | 4.910234 | 2.403374e-05
5.008075 | 2.775516e-05 | 5.00992 | 3.118002e-05 | 5.015659 | 3.435304e-05 | 5.018301 | 3.510299e-05 | 5.012153 | 3.391328e-05 | 5.011221 | 3.393197e-05 | 5.018083 | 3.213368e-05 | 5.01714 | 3.242449e-05 | 5.013916 | 2.741258e-05 | 5.018352 | 2.786849e-05 | 5.017253 | 3.100345e-05 | 5.015485 | 3.163742e-05 | 5.012342 | 2.801816e-05 | 5.01641 | 2.805837e-05 | 5.018454 | 2.395313e-05 | 5.007144 | 2.38375e-05
5.115134 | 3.378118e-05 | 5.111832 | 3.15658e-05 | 5.114643 | 3.522707e-05 | 5.10863 | 3.526308e-05 | 5.112507 | 3.326367e-05 | 5.110677 | 3.304041e-05 | 5.115716 | 3.230696e-05 | 5.111934 | 3.348757e-05 | 5.112037 | 2.847602e-05 | 5.110463 | 2.775187e-05 | 5.113389 | 3.087718e-05 | 5.110765 | 3.158444e-05 | 5.115324 | 2.742777e-05 | 5.111938 | 2.791751e-05 | 5.11232 | 2.380256e-05 | 5.112415 | 2.369757e-05
5.21625 | 3.134295e-05 | 5.212994 | 3.070231e-05 | 5.209738 | 3.502425e-05 | 5.212793 | 3.478847e-05 | 5.206887 | 3.386546e-05 | 5.210441 | 3.44373e-05 | 5.211573 | 3.300313e-05 | 5.210962 | 3.20862e-05 | 5.206274 | 2.753349e-05 | 5.214825 | 2.682666e-05 | 5.211063 | 3.069733e-05 | 5.212791 | 3.161757e-05 | 5.214209 | 2.80684e-05 | 5.21147 | 2.781579e-05 | 5.209119 | 2.372556e-05 | 5.212478 | 2.363634e-05
5.31614 | 2.955719e-05 | 5.310487 | 3.159613e-05 | 5.315285 | 3.363621e-05 | 5.30974 | 3.335389e-05 | 5.310489 | 3.418008e-05 | 5.315073 | 3.316072e-05 | 5.311338 | 3.314581e-05 | 5.311663 | 3.275699e-05 | 5.31198 | 2.757235e-05 | 5.310804 | 2.763888e-05 | 5.310699 | 3.009155e-05 | 5.309846 | 3.055802e-05 | 5.311548 | 2.764648e-05 | 5.312403 | 2.777403e-05 | 5.31646 | 2.37095e-05 | 5.309734 | 2.365651e-05
5.41414 | 3.495828e-05 | 5.410684 | 3.173914e-05 | 5.413033 | 3.502964e-05 | 5.41113 | 3.476399e-05 | 5.411576 | 3.431724e-05 | 5.420046 | 3.345769e-05 | 5.415709 | 3.142776e-05 | 5.409779 | 3.239061e-05 | 5.410907 | 2.742054e-05 | 5.414472 | 2.768235e-05 | 5.414699 | 3.127487e-05 | 5.409225 | 3.033305e-05 | 5.412469 | 2.778671e-05 | 5.412579 | 2.794262e-05 | 5.407661 | 2.368165e-05 | 5.412464 | 2.369472e-05
5.511296 | 3.359544e-05 | 5.510123 | 3.246386e-05 | 5.517006 | 3.343103e-05 | 5.511168 | 3.539188e-05 | 5.51106 | 3.538806e-05 | 5.507676 | 3.428995e-05 | 5.511287 | 3.272097e-05 | 5.511874 | 3.271697e-05 | 5.506391 | 2.725632e-05 | 5.511996 | 2.732393e-05 | 5.513515 | 3.013585e-05 | 5.509539 | 3.115078e-05 | 5.511884 | 2.797346e-05 | 5.51293 | 2.787655e-05 | 5.5142 | 2.356343e-05 | 5.511758 | 2.372771e-05
5.612288 | 2.958797e-05 | 5.608037 | 3.423114e-05 | 5.613033 | 3.33821e-05 | 5.611197 | 3.364937e-05 | 5.614607 | 3.193121e-05 | 5.615358 | 3.460755e-05 | 5.611082 | 3.244679e-05 | 5.609495 | 3.204621e-05 | 5.614008 | 2.769585e-05 | 5.611567 | 2.684801e-05 | 5.612424 | 3.112654e-05 | 5.60755 | 3.090389e-05 | 5.608521 | 2.763213e-05 | 5.608645 | 2.771471e-05 | 5.613509 | 2.349519e-05 | 5.616332 | 2.364306e-05
5.711695 | 3.325501e-05 | 5.718674 | 3.240383e-05 | 5.710807 | 3.123373e-05 | 5.712327 | 3.526704e-05 | 5.714735 | 3.421859e-05 | 5.712198 | 3.427993e-05 | 5.708142 | 3.212617e-05 | 5.717787 | 3.194986e-05 | 5.712326 | 2.768197e-05 | 5.70954 | 2.767681e-05 | 5.710297 | 3.058977e-05 | 5.718166 | 3.058232e-05 | 5.709032 | 2.742071e-05 | 5.710938 | 2.786215e-05 | 5.709919 | 2.362126e-05 | 5.711566 | 2.327664e-05
5.810123 | 3.469373e-05 | 5.810136 | 3.085181e-05 | 5.809078 | 3.224692e-05 | 5.810258 | 3.509738e-05 | 5.818861 | 3.323403e-05 | 5.815421 | 3.313716e-05 | 5.819124 | 3.231739e-05 | 5.809738 | 3.245787e-05 | 5.810137 | 2.728315e-05 | 5.808151 | 2.728622e-05 | 5.81093 | 3.024209e-05 | 5.811985 | 3.026938e-05 | 5.809467 | 2.770344e-05 | 5.808946 | 2.756572e-05 | 5.817133 | 2.33618e-05 | 5.809343 | 2.344514e-05
5.918521 | 3.383346e-05 | 5.920713 | 2.967369e-05 | 5.914666 | 3.458277e-05 | 5.916733 | 3.416301e-05 | 5.913159 | 3.332715e-05 | 5.912053 | 3.304918e-05 | 5.914383 | 3.185456e-05 | 5.91494 | 3.248584e-05 | 5.916461 | 2.727747e-05 | 5.913839 | 2.729273e-05 | 5.914931 | 2.985666e-05 | 5.917276 | 3.049036e-05 | 5.916317 | 2.78038e-05 | 5.914396 | 2.751118e-05 | 5.911776 | 2.328981e-05 | 5.919207 | 2.342477e-05
6.000501 | 3.013097e-05 | 5.990853 | 3.335094e-05 | 5.997518 | 3.215268e-05 | 6.002919 | 3.485733e-05 | 6.001354 | 3.396656e-05 | 6.002921 | 3.249686e-05 | 5.998511 | 3.248856e-05 | 5.986468 | 3.219894e-05 | 5.982649 | 2.695601e-05 | 5.998653 | 2.734924e-05 | 6.000501 | 3.005726e-05 | 5.983215 | 3.064271e-05 | 6.001212 | 2.75021e-05 | 6.000927 | 2.720758e-05 | 6.000216 | 2.328696e-05 | 6.005908 | 2.338355e-05
-- | -- | -- | -- | -- | -- | -- | -- | -- | -- | -- | -- | -- | -- | -- | -- | -- | -- | -- | -- | -- | -- | -- | -- | -- | -- | -- | -- | -- | -- | -- | --
-- | -- | -- | -- | -- | -- | -- | -- | -- | -- | -- | -- | -- | -- | -- | -- | -- | -- | -- | -- | -- | -- | -- | -- | -- | -- | -- | -- | -- | -- | -- | --
-- | -- | -- | -- | -- | -- | -- | -- | -- | -- | -- | -- | -- | -- | -- | -- | -- | -- | -- | -- | -- | -- | -- | -- | -- | -- | -- | -- | -- | -- | -- | --
-- | -- | -- | -- | -- | -- | -- | -- | -- | -- | -- | -- | -- | -- | -- | -- | -- | -- | -- | -- | -- | -- | -- | -- | -- | -- | -- | -- | -- | -- | -- | --
-- | -- | -- | -- | -- | -- | -- | -- | -- | -- | -- | -- | -- | -- | -- | -- | -- | -- | -- | -- | -- | -- | -- | -- | -- | -- | -- | -- | -- | -- | -- | --
-- | -- | -- | -- | -- | -- | -- | -- | -- | -- | -- | -- | -- | -- | -- | -- | -- | -- | -- | -- | -- | -- | -- | -- | -- | -- | -- | -- | -- | -- | -- | --
-- | -- | -- | -- | -- | -- | -- | -- | -- | -- | -- | -- | -- | -- | -- | -- | -- | -- | -- | -- | -- | -- | -- | -- | -- | -- | -- | -- | -- | -- | -- | --
-- | -- | -- | -- | -- | -- | -- | -- | -- | -- | -- | -- | -- | -- | -- | -- | -- | -- | -- | -- | -- | -- | -- | -- | -- | -- | -- | -- | -- | -- | -- | --
-- | -- | -- | -- | -- | -- | -- | -- | -- | -- | -- | -- | -- | -- | -- | -- | -- | -- | -- | -- | -- | -- | -- | -- | -- | -- | -- | -- | -- | -- | -- | --
-- | -- | -- | -- | -- | -- | -- | -- | -- | -- | -- | -- | -- | -- | -- | -- | -- | -- | -- | -- | -- | -- | -- | -- | -- | -- | -- | -- | -- | -- | -- | --
-- | -- | -- | -- | -- | -- | -- | -- | -- | -- | -- | -- | -- | -- | -- | -- | -- | -- | -- | -- | -- | -- | -- | -- | -- | -- | -- | -- | -- | -- | -- | --
-- | -- | -- | -- | -- | -- | -- | -- | -- | -- | -- | -- | -- | -- | -- | -- | -- | -- | -- | -- | -- | -- | -- | -- | -- | -- | -- | -- | -- | -- | -- | --
-- | -- | -- | -- | -- | -- | -- | -- | -- | -- | -- | -- | -- | -- | -- | -- | -- | -- | -- | -- | -- | -- | -- | -- | -- | -- | -- | -- | -- | -- | -- | --
-- | -- | -- | -- | -- | -- | -- | -- | -- | -- | -- | -- | -- | -- | -- | -- | -- | -- | -- | -- | -- | -- | -- | -- | -- | -- | -- | -- | -- | -- | -- | --
-- | -- | -- | -- | -- | -- | -- | -- | -- | -- | -- | -- | -- | -- | -- | -- | -- | -- | -- | -- | -- | -- | -- | -- | -- | -- | -- | -- | -- | -- | -- | --
-- | -- | -- | -- | -- | -- | -- | -- | -- | -- | -- | -- | -- | -- | -- | -- | -- | -- | -- | -- | -- | -- | -- | -- | -- | -- | -- | -- | -- | -- | -- | --
-- | -- | -- | -- | -- | -- | -- | -- | -- | -- | -- | -- | -- | -- | -- | -- | -- | -- | -- | -- | -- | -- | -- | -- | -- | -- | -- | -- | -- | -- | -- | --
-- | -- | -- | -- | -- | -- | -- | -- | -- | -- | -- | -- | -- | -- | -- | -- | -- | -- | -- | -- | -- | -- | -- | -- | -- | -- | -- | -- | -- | -- | -- | --
-- | -- | -- | -- | -- | -- | -- | -- | -- | -- | -- | -- | -- | -- | -- | -- | -- | -- | -- | -- | -- | -- | -- | -- | -- | -- | -- | -- | -- | -- | -- | --
-- | -- | -- | -- | -- | -- | -- | -- | -- | -- | -- | -- | -- | -- | -- | -- | -- | -- | -- | -- | -- | -- | -- | -- | -- | -- | -- | -- | -- | -- | -- | --
-- | -- | -- | -- | -- | -- | -- | -- | -- | -- | -- | -- | -- | -- | -- | -- | -- | -- | -- | -- | -- | -- | -- | -- | -- | -- | -- | -- | -- | -- | -- | --
-- | -- | -- | -- | -- | -- | -- | -- | -- | -- | -- | -- | -- | -- | -- | -- | -- | -- | -- | -- | -- | -- | -- | -- | -- | -- | -- | -- | -- | -- | -- | --
-- | -- | -- | -- | -- | -- | -- | -- | -- | -- | -- | -- | -- | -- | -- | -- | -- | -- | -- | -- | -- | -- | -- | -- | -- | -- | -- | -- | -- | -- | -- | --
-- | -- | -- | -- | -- | -- | -- | -- | -- | -- | -- | -- | -- | -- | -- | -- | -- | -- | -- | -- | -- | -- | -- | -- | -- | -- | -- | -- | -- | -- | -- | --
-- | -- | -- | -- | -- | -- | -- | -- | -- | -- | -- | -- | -- | -- | -- | -- | -- | -- | -- | -- | -- | -- | -- | -- | -- | -- | -- | -- | -- | -- | -- | --
-- | -- | -- | -- | -- | -- | -- | -- | -- | -- | -- | -- | -- | -- | -- | -- | -- | -- | -- | -- | -- | -- | -- | -- | -- | -- | -- | -- | -- | -- | -- | --
-- | -- | -- | -- | -- | -- | -- | -- | -- | -- | -- | -- | -- | -- | -- | -- | -- | -- | -- | -- | -- | -- | -- | -- | -- | -- | -- | -- | -- | -- | -- | --
-- | -- | -- | -- | -- | -- | -- | -- | -- | -- | -- | -- | -- | -- | -- | -- | -- | -- | -- | -- | -- | -- | -- | -- | -- | -- | -- | -- | -- | -- | -- | --
-- | -- | -- | -- | -- | -- | -- | -- | -- | -- | -- | -- | -- | -- | -- | -- | -- | -- | -- | -- | -- | -- | -- | -- | -- | -- | -- | -- | -- | -- | -- | --
-- | -- | -- | -- | -- | -- | -- | -- | -- | -- | -- | -- | -- | -- | -- | -- | -- | -- | -- | -- | -- | -- | -- | -- | -- | -- | -- | -- | -- | -- | -- | --
-- | -- | -- | -- | -- | -- | -- | -- | -- | -- | -- | -- | -- | -- | -- | -- | -- | -- | -- | -- | -- | -- | -- | -- | -- | -- | -- | -- | -- | -- | -- | --
-- | -- | -- | -- | -- | -- | -- | -- | -- | -- | -- | -- | -- | -- | -- | -- | -- | -- | -- | -- | -- | -- | -- | -- | -- | -- | -- | -- | -- | -- | -- | --
-- | -- | -- | -- | -- | -- | -- | -- | -- | -- | -- | -- | -- | -- | -- | -- | -- | -- | -- | -- | -- | -- | -- | -- | -- | -- | -- | -- | -- | -- | -- | --
-- | -- | -- | -- | -- | -- | -- | -- | -- | -- | -- | -- | -- | -- | -- | -- | -- | -- | -- | -- | -- | -- | -- | -- | -- | -- | -- | -- | -- | -- | -- | --
-- | -- | -- | -- | -- | -- | -- | -- | -- | -- | -- | -- | -- | -- | -- | -- | -- | -- | -- | -- | -- | -- | -- | -- | -- | -- | -- | -- | -- | -- | -- | --
-- | -- | -- | -- | -- | -- | -- | -- | -- | -- | -- | -- | -- | -- | -- | -- | -- | -- | -- | -- | -- | -- | -- | -- | -- | -- | -- | -- | -- | -- | -- | --
-- | -- | -- | -- | -- | -- | -- | -- | -- | -- | -- | -- | -- | -- | -- | -- | -- | -- | -- | -- | -- | -- | -- | -- | -- | -- | -- | -- | -- | -- | -- | --
-- | -- | -- | -- | -- | -- | -- | -- | -- | -- | -- | -- | -- | -- | -- | -- | -- | -- | -- | -- | -- | -- | -- | -- | -- | -- | -- | -- | -- | -- | -- | --
-- | -- | -- | -- | -- | -- | -- | -- | -- | -- | -- | -- | -- | -- | -- | -- | -- | -- | -- | -- | -- | -- | -- | -- | -- | -- | -- | -- | -- | -- | -- | --
-- | -- | -- | -- | -- | -- | -- | -- | -- | -- | -- | -- | -- | -- | -- | -- | -- | -- | -- | -- | -- | -- | -- | -- | -- | -- | -- | -- | -- | -- | -- | --
-- | -- | -- | -- | -- | -- | -- | -- | -- | -- | -- | -- | -- | -- | -- | -- | -- | -- | -- | -- | -- | -- | -- | -- | -- | -- | -- | -- | -- | -- | -- | --
-- | -- | -- | -- | -- | -- | -- | -- | -- | -- | -- | -- | -- | -- | -- | -- | -- | -- | -- | -- | -- | -- | -- | -- | -- | -- | -- | -- | -- | -- | -- | --
-- | -- | -- | -- | -- | -- | -- | -- | -- | -- | -- | -- | -- | -- | -- | -- | -- | -- | -- | -- | -- | -- | -- | -- | -- | -- | -- | -- | -- | -- | -- | --