## Sheet1
T (K) | M | T (K) | M | T (K) | M | T (K) | M | T (K) | M | T (K) | M | T (K) | M | T (K) | M | T (K) | M | T (K) | M | T (K) | M | T (K) | M | T (K) | M | T (K) | M | T (K) | M | T (K) | M
| 0.01 Oe |  | 0.01 Oe |  | 0.03 Oe |  | 0.03 Oe |  | 0.05 Oe |  | 0.05 Oe |  | 0.1 Oe |  | 0.1 Oe |  | 0.3 Oe |  | 0.3 Oe |  | 0.5 Oe |  | 0.5 Oe |  | 1 Oe |  | 1 Oe |  | 3 Oe |  | 3 Oe
1.797443 | -0.6150182 | 7.999402 | 0.006940025 | 1.796994 | -0.5831893 | 7.999129 | 0.01058774 | 1.795877 | -0.5798273 | 8.000084 | 0.0005041635 | 1.796407 | -0.5558899 | 7.998857 | 0.0009793102 | 1.796712 | -0.4698035 | 7.998175 | -0.0004098698 | 1.796936 | -0.4020759 | 7.999266 | -3.180365e-05 | 1.796641 | -0.2730102 | 7.999538 | 0.0002167656 | 1.797019 | -0.1164912 | 8.000356 | 2.120338e-05
1.856464 | -0.6113697 | 7.841966 | 0.01430687 | 1.854156 | -0.5849164 | 7.855209 | 0.0009691155 | 1.855555 | -0.5800875 | 7.866056 | 0.01173313 | 1.856023 | -0.5534438 | 7.84614 | 0.0009705626 | 1.855675 | -0.465022 | 7.752576 | -8.404964e-05 | 1.856972 | -0.3946059 | 7.862029 | 0.0007434929 | 1.855669 | -0.2654569 | 7.865314 | 0.0002287885 | 1.854144 | -0.1142537 | 7.853465 | 5.678062e-05
1.905375 | -0.6098682 | 7.766319 | 0.03312299 | 1.906451 | -0.5840449 | 7.755272 | -0.006264151 | 1.90519 | -0.5779607 | 7.765555 | -0.0003705434 | 1.907169 | -0.5507164 | 7.769393 | -0.0001969629 | 1.905381 | -0.460097 | 7.668125 | 0.0005870634 | 1.905699 | -0.3881104 | 7.765443 | 3.216368e-05 | 1.908571 | -0.2572535 | 7.763729 | 0.0003853996 | 1.909011 | -0.1114124 | 7.757231 | 1.424334e-06
1.954945 | -0.60726 | 7.66602 | 0.01269061 | 1.958185 | -0.5820505 | 7.639979 | 0.00507092 | 1.955886 | -0.5755062 | 7.668113 | 0.01027673 | 1.958804 | -0.5470817 | 7.668744 | 0.001739547 | 1.956675 | -0.4547499 | 7.572284 | 0.0003975623 | 1.957026 | -0.3818529 | 7.662583 | 0.0009945601 | 1.954523 | -0.2505852 | 7.644273 | 0.0002548927 | 1.955838 | -0.1087831 | 7.656576 | 0.0001582933
2.007968 | -0.6040137 | 7.566431 | -0.009673023 | 2.008898 | -0.5828944 | 7.55462 | 0.001424022 | 2.006772 | -0.5720161 | 7.558741 | -0.001084953 | 2.010135 | -0.5441971 | 7.560352 | 0.002683695 | 2.00679 | -0.4495551 | 7.52127 | 0.00057867 | 2.007862 | -0.3734859 | 7.56778 | 4.452095e-05 | 2.007361 | -0.2429473 | 7.563326 | 0.0002707599 | 2.008793 | -0.1060683 | 7.568511 | 4.255273e-05
2.057697 | -0.6039046 | 7.478685 | 0.0318535 | 2.055902 | -0.5792728 | 7.479619 | 0.004009728 | 2.058933 | -0.5696219 | 7.477875 | -0.0008903181 | 2.059606 | -0.5421261 | 7.471288 | 0.004522881 | 2.058873 | -0.4435409 | 7.487033 | 0.0005923003 | 2.06016 | -0.3671171 | 7.485394 | 0.0002278183 | 2.059419 | -0.2352754 | 7.48633 | 0.0002119747 | 2.057044 | -0.1035878 | 7.481751 | -1.462819e-05
2.108303 | -0.6016716 | 7.385439 | 0.009672125 | 2.106578 | -0.5778601 | 7.383036 | 0.00361131 | 2.108409 | -0.5670225 | 7.386358 | 0.006958805 | 2.105647 | -0.5385664 | 7.386122 | 0.005959512 | 2.107334 | -0.4381509 | 7.38807 | -1.456189e-05 | 2.108576 | -0.3584214 | 7.387611 | 0.00034915 | 2.104354 | -0.2287139 | 7.387605 | 0.000166838 | 2.106599 | -0.1011673 | 7.383495 | 4.966752e-07
2.155788 | -0.6017519 | 7.287909 | -0.007295139 | 2.155816 | -0.5743728 | 7.271234 | 0.007371419 | 2.158486 | -0.5671889 | 7.288137 | 0.005954438 | 2.15711 | -0.5349192 | 7.274099 | 0.0018025 | 2.156588 | -0.4330238 | 7.286702 | -0.0006307901 | 2.157904 | -0.3507771 | 7.284931 | 0.0002179928 | 2.157314 | -0.2210374 | 7.284928 | -2.476811e-05 | 2.155047 | -0.09870578 | 7.284494 | -2.467336e-05
2.209694 | -0.592159 | 7.181049 | -0.001787867 | 2.20727 | -0.5740673 | 7.184463 | 0.003777055 | 2.20735 | -0.5622062 | 7.181046 | 0.003184286 | 2.208737 | -0.5320624 | 7.178238 | 0.002931845 | 2.206504 | -0.4265115 | 7.185011 | 0.0006952402 | 2.208913 | -0.3419327 | 7.180953 | 0.001318489 | 2.207209 | -0.2145082 | 7.180632 | 5.405307e-05 | 2.208198 | -0.09669924 | 7.180059 | -7.000742e-06
2.256531 | -0.598062 | 7.072062 | 0.003057233 | 2.255034 | -0.5674522 | 7.08441 | 0.008973086 | 2.257578 | -0.5637859 | 7.074134 | 0.005121787 | 2.256241 | -0.5286731 | 7.083049 | 0.002120035 | 2.256185 | -0.4204024 | 7.080985 | 0.0009095466 | 2.25399 | -0.3349851 | 7.076825 | 6.505403e-05 | 2.253599 | -0.2082755 | 7.087515 | 0.0003343924 | 2.258109 | -0.09444354 | 7.084502 | 9.702622e-05
2.305262 | -0.596839 | 6.981161 | 0.04954199 | 2.306138 | -0.5686699 | 6.974613 | -4.106956e-05 | 2.307274 | -0.5577508 | 6.97752 | 0.0006077773 | 2.306859 | -0.5256279 | 6.983859 | 0.002639599 | 2.307033 | -0.4141933 | 6.979339 | 0.0002452189 | 2.306081 | -0.3251771 | 6.981336 | 0.0003626977 | 2.306972 | -0.2008157 | 6.985657 | 0.0001047692 | 2.305228 | -0.09209487 | 6.988474 | 5.212856e-05
2.35364 | -0.5928724 | 6.882578 | 0.01918538 | 2.357278 | -0.5670181 | 6.883852 | 0.01232666 | 2.354717 | -0.555976 | 6.887743 | 0.002860033 | 2.357157 | -0.5208772 | 6.880023 | 0.0008503188 | 2.356197 | -0.4073033 | 6.883452 | 0.000857357 | 2.357487 | -0.3172269 | 6.882968 | 9.742179e-05 | 2.357187 | -0.1944764 | 6.882055 | 0.0002957414 | 2.358209 | -0.09030894 | 6.887159 | 8.256411e-05
2.405938 | -0.5886812 | 6.777666 | 0.0005722412 | 2.405862 | -0.5666151 | 6.785386 | 0.007263392 | 2.408731 | -0.5528185 | 6.783036 | 0.008862088 | 2.407606 | -0.5180139 | 6.78595 | 0.004929857 | 2.408409 | -0.4003324 | 6.776176 | 0.0002975053 | 2.406161 | -0.3089277 | 6.780871 | 0.0002819234 | 2.407638 | -0.1879671 | 6.788482 | 0.0001373605 | 2.406834 | -0.08808502 | 6.781979 | -2.44849e-06
2.45581 | -0.5885112 | 6.685678 | 0.007771413 | 2.455868 | -0.5640354 | 6.681501 | 0.008698388 | 2.456895 | -0.5518116 | 6.68222 | 0.005405442 | 2.457315 | -0.5136242 | 6.685515 | 0.001725103 | 2.456586 | -0.3929557 | 6.681218 | -0.0002728127 | 2.454228 | -0.2997798 | 6.68615 | -0.0004656036 | 2.457419 | -0.1819456 | 6.679422 | -0.0001754731 | 2.459313 | -0.0861551 | 6.681878 | 4.22982e-05
2.509387 | -0.5818119 | 6.585303 | 0.008039657 | 2.507743 | -0.5638022 | 6.584071 | -0.001870542 | 2.508766 | -0.5473499 | 6.584763 | -0.002394913 | 2.508386 | -0.5095175 | 6.582479 | 0.003941688 | 2.508473 | -0.3848743 | 6.578089 | 0.00097718 | 2.509753 | -0.2908051 | 6.583444 | 9.036652e-05 | 2.507597 | -0.1767385 | 6.578957 | 0.0001619681 | 2.507655 | -0.08458819 | 6.584412 | 4.979219e-05
2.558343 | -0.580984 | 6.479773 | -0.001703091 | 2.556799 | -0.5604162 | 6.478668 | 0.01113876 | 2.557841 | -0.5434851 | 6.482827 | 0.003858299 | 2.557431 | -0.5059295 | 6.480278 | 0.002796361 | 2.557647 | -0.3769018 | 6.480647 | 0.0006460343 | 2.556195 | -0.283199 | 6.485798 | 0.0005475199 | 2.555992 | -0.1707803 | 6.481987 | 0.0001869166 | 2.55437 | -0.08300053 | 6.478597 | 6.557696e-05
2.607103 | -0.5820809 | 6.382447 | 0.003287253 | 2.604521 | -0.5568032 | 6.38081 | 0.001429567 | 2.605589 | -0.5421298 | 6.384248 | 0.001874641 | 2.607176 | -0.5013104 | 6.38212 | 0.001496039 | 2.607384 | -0.3697024 | 6.378435 | 0.0003376376 | 2.605584 | -0.2743428 | 6.388512 | -7.784354e-05 | 2.607866 | -0.1650204 | 6.387527 | 0.000178927 | 2.603911 | -0.0813771 | 6.381316 | 6.470736e-05
2.657166 | -0.5834272 | 6.27908 | 0.01959933 | 2.655315 | -0.5522774 | 6.283658 | 0.006335667 | 2.656486 | -0.5415928 | 6.287136 | 0.0001211737 | 2.656265 | -0.4954527 | 6.281537 | 0.000504672 | 2.655319 | -0.3602638 | 6.285871 | -0.0002172602 | 2.654759 | -0.2660271 | 6.279944 | -2.511276e-05 | 2.657123 | -0.1595935 | 6.28445 | 0.0004959656 | 2.655404 | -0.07984017 | 6.281764 | -3.172691e-05
2.705616 | -0.5783338 | 6.184307 | 0.02363543 | 2.704532 | -0.5513215 | 6.183849 | 0.0003837882 | 2.707312 | -0.5368124 | 6.183859 | 0.006259454 | 2.706358 | -0.491311 | 6.187212 | 0.001292305 | 2.70571 | -0.3530183 | 6.183477 | 0.0006265391 | 2.707354 | -0.2566209 | 6.18241 | -0.0004400607 | 2.704713 | -0.1545037 | 6.18494 | 0.0002753487 | 2.704215 | -0.07832459 | 6.17785 | 1.409112e-05
2.755591 | -0.5759356 | 6.078566 | 0.01920898 | 2.755764 | -0.5545495 | 6.083253 | -0.002359993 | 2.75955 | -0.5342324 | 6.078279 | 0.009453264 | 2.754611 | -0.485669 | 6.07871 | 0.000579843 | 2.757093 | -0.3428055 | 6.079146 | 0.001339114 | 2.754908 | -0.2493907 | 6.084206 | 0.0003193542 | 2.754717 | -0.1494575 | 6.083327 | 0.0002860219 | 2.759069 | -0.07662883 | 6.080393 | 0.0001195186
2.808439 | -0.5748552 | 5.980815 | 0.0311748 | 2.808439 | -0.5463284 | 5.979902 | 0.003478364 | 2.805034 | -0.5300867 | 5.988306 | 0.007378716 | 2.80661 | -0.4828528 | 5.98103 | 0.001806575 | 2.808586 | -0.333235 | 5.987952 | 0.0008295943 | 2.807716 | -0.2399961 | 5.981879 | 0.0004881251 | 2.806612 | -0.1443388 | 5.986538 | 0.0003787535 | 2.804933 | -0.07545538 | 5.982368 | -2.08928e-05
2.856407 | -0.5709565 | 5.885877 | 0.01808036 | 2.855771 | -0.5450514 | 5.884244 | -0.001190843 | 2.857448 | -0.5274116 | 5.877325 | -0.0007041581 | 2.856216 | -0.4764204 | 5.882357 | 0.003727617 | 2.855538 | -0.3247933 | 5.887165 | 0.0005765614 | 2.856344 | -0.2318302 | 5.886484 | -0.0001253279 | 2.856132 | -0.1391775 | 5.873532 | 0.0002196604 | 2.855411 | -0.07393184 | 5.881189 | 5.627055e-05
2.906188 | -0.5693149 | 5.776768 | 0.01987129 | 2.907946 | -0.5418472 | 5.783427 | 0.001512868 | 2.905429 | -0.5228632 | 5.787347 | 0.0006552775 | 2.90527 | -0.4722936 | 5.784472 | 0.002043035 | 2.905939 | -0.3142358 | 5.783246 | 0.0001431967 | 2.905426 | -0.2241795 | 5.783156 | -0.0003001263 | 2.905204 | -0.1354599 | 5.784471 | 0.0004132751 | 2.907035 | -0.07265916 | 5.783642 | 6.182473e-05
2.955324 | -0.5759344 | 5.6834 | -0.004709876 | 2.955889 | -0.537165 | 5.677078 | 0.008839688 | 2.956258 | -0.5168588 | 5.683414 | 0.001077963 | 2.95668 | -0.4667643 | 5.683397 | -0.002426638 | 2.958854 | -0.3042655 | 5.684525 | 0.0006769388 | 2.956145 | -0.2161032 | 5.681156 | -0.0003062225 | 2.956169 | -0.1305318 | 5.67177 | -0.0001358956 | 2.956236 | -0.07143949 | 5.674327 | 4.015631e-05
3.00742 | -0.5653831 | 5.583948 | -0.003218713 | 3.005189 | -0.5383642 | 5.583289 | 0.02096174 | 3.004847 | -0.5147773 | 5.583396 | -0.002083625 | 3.006215 | -0.4601459 | 5.583352 | 0.004317121 | 3.006438 | -0.2947993 | 5.582313 | -6.836078e-05 | 3.005704 | -0.2076562 | 5.587064 | -0.000257435 | 3.005728 | -0.1269225 | 5.583413 | -2.281243e-05 | 3.004822 | -0.0701817 | 5.585309 | 6.39877e-05
3.056361 | -0.5605937 | 5.481006 | 0.005944944 | 3.056291 | -0.5320573 | 5.485264 | -0.003759303 | 3.056927 | -0.5097052 | 5.475133 | 0.009661991 | 3.056672 | -0.4537503 | 5.484092 | -0.001218553 | 3.054724 | -0.2854126 | 5.473528 | 0.001158735 | 3.056367 | -0.2002349 | 5.476355 | 0.0004579384 | 3.05624 | -0.1224299 | 5.486157 | 6.459647e-05 | 3.055753 | -0.06898379 | 5.485419 | 4.963307e-05
3.106662 | -0.5653023 | 5.385502 | 0.01259656 | 3.105431 | -0.5274809 | 5.387804 | 0.01172979 | 3.108759 | -0.5054076 | 5.385161 | 0.00215272 | 3.105404 | -0.4472473 | 5.385645 | 0.001653698 | 3.105937 | -0.2755024 | 5.384641 | 0.001096365 | 3.106637 | -0.1929161 | 5.375065 | -9.531892e-05 | 3.106391 | -0.1186948 | 5.385391 | 0.0002323782 | 3.106038 | -0.06795954 | 5.390343 | 8.061679e-05
3.156572 | -0.5687087 | 5.286229 | 0.01659679 | 3.155653 | -0.5266592 | 5.285178 | -0.001723339 | 3.15828 | -0.5014936 | 5.276778 | 0.002557213 | 3.155823 | -0.4428694 | 5.274054 | 0.00154134 | 3.157336 | -0.266181 | 5.284373 | 0.000547175 | 3.157084 | -0.1851423 | 5.289691 | 0.0001771435 | 3.156884 | -0.1151288 | 5.28262 | 0.0001904978 | 3.155008 | -0.0670976 | 5.282286 | -5.765972e-05
3.208004 | -0.5565373 | 5.183177 | 0.008850254 | 3.205511 | -0.5253661 | 5.176419 | 0.004043526 | 3.20575 | -0.4978348 | 5.173723 | 0.00507351 | 3.205452 | -0.4356365 | 5.188247 | -0.001583054 | 3.205546 | -0.2567956 | 5.18423 | 0.001530271 | 3.204896 | -0.1788394 | 5.177951 | 0.0001049961 | 3.205779 | -0.1112263 | 5.185548 | 0.0001201635 | 3.20332 | -0.06598035 | 5.178619 | -2.638607e-05
3.253691 | -0.5557242 | 5.082379 | 0.0181222 | 3.256404 | -0.5167852 | 5.079157 | 0.004033265 | 3.256678 | -0.4932011 | 5.087941 | 0.00384795 | 3.258609 | -0.4268624 | 5.084929 | 0.00267454 | 3.256617 | -0.2469378 | 5.083573 | 0.001080815 | 3.255494 | -0.1722585 | 5.081062 | -0.0001578627 | 3.256442 | -0.1073719 | 5.079777 | -7.989317e-05 | 3.252928 | -0.06518697 | 5.087176 | -4.20123e-05
3.303828 | -0.5506842 | 4.999904 | 0.01411101 | 3.303512 | -0.5156169 | 5.002342 | 0.009837039 | 3.303384 | -0.4852885 | 4.999168 | 0.002895634 | 3.303924 | -0.4190327 | 4.999444 | 0.0005100008 | 3.306498 | -0.2379008 | 5.004229 | 1.929157e-05 | 3.304178 | -0.1658811 | 5.000778 | 0.000278898 | 3.305543 | -0.103702 | 4.999766 | 0.0001691884 | 3.308604 | -0.06420536 | 4.997928 | 0.0001097515
3.356381 | -0.5438159 | 5.001882 | 0.03647972 | 3.354726 | -0.5097879 | 5.002066 | 0.003723192 | 3.359673 | -0.4806134 | 4.999536 | 0.005430135 | 3.356547 | -0.4119591 | 5.002756 | 0.001657985 | 3.357441 | -0.2274345 | 4.999582 | 0.0009312195 | 3.355617 | -0.1592786 | 4.998984 | 0.0002429365 | 3.355716 | -0.1008811 | 5.00133 | 8.246879e-05 | 3.359233 | -0.06323539 | 4.999582 | 2.356002e-05
3.406269 | -0.5562532 | 4.940262 | 0.01917885 | 3.405618 | -0.5051377 | 4.941789 | -0.00423741 | 3.405649 | -0.4756873 | 4.937671 | 0.005961701 | 3.406303 | -0.4040615 | 4.940935 | 0.001017863 | 3.43399 | -0.213525 | 4.942509 | 0.0008608093 | 3.406406 | -0.1524346 | 4.943759 | 0.000821078 | 3.406441 | -0.09749767 | 4.941393 | 0.0002810735 | 3.407302 | -0.06241322 | 4.938705 | 0.0001145336
3.457545 | -0.549505 | 4.892947 | 0.03173877 | 3.456147 | -0.5003717 | 4.895617 | 0.003316109 | 3.455038 | -0.4688218 | 4.892246 | 0.004368437 | 3.458188 | -0.3948463 | 4.890539 | -0.002568883 | 3.454931 | -0.2094161 | 4.894 | 0.0005656319 | 3.457473 | -0.1466216 | 4.889715 | 7.687191e-05 | 3.457473 | -0.09429313 | 4.891072 | -0.0001926389 | 3.455038 | -0.06145271 | 4.890277 | -8.33235e-05
3.506003 | -0.5377028 | 4.841762 | -0.007655457 | 3.504775 | -0.4948026 | 4.844669 | 0.009096375 | 3.505221 | -0.4614779 | 4.843262 | 0.002956797 | 3.507643 | -0.3824649 | 4.843042 | -0.0004219592 | 3.505407 | -0.2003162 | 4.841378 | 0.0001098296 | 3.505336 | -0.1409411 | 4.840606 | -0.000745461 | 3.507791 | -0.09113845 | 4.839584 | -0.0004191617 | 3.506971 | -0.06074288 | 4.841378 | -0.0004571924
3.554569 | -0.540275 | 4.7929 | -0.01505551 | 3.556697 | -0.4893852 | 4.791103 | 0.004600056 | 3.557007 | -0.4527192 | 4.791863 | -0.003572379 | 3.554337 | -0.3736391 | 4.790863 | -0.008810276 | 3.55898 | -0.1905435 | 4.79658 | -0.00718172 | 3.554685 | -0.1342307 | 4.795451 | -0.006129922 | 3.554492 | -0.08872348 | 4.789612 | -0.006956436 | 3.555458 | -0.06003766 | 4.796037 | -0.003879922
3.606548 | -0.5327905 | 4.744205 | -0.06483545 | 3.606504 | -0.483923 | 4.742002 | -0.03425707 | 3.606666 | -0.4474073 | 4.746901 | -0.02498665 | 3.605459 | -0.3621027 | 4.741189 | -0.0239855 | 3.606746 | -0.1830095 | 4.742817 | -0.0225919 | 3.60675 | -0.1289268 | 4.743389 | -0.02156059 | 3.607506 | -0.08571349 | 4.741513 | -0.02217779 | 3.604977 | -0.05914937 | 4.74347 | -0.016002
3.655666 | -0.5303316 | 4.693752 | -0.07323303 | 3.655371 | -0.4760522 | 4.694665 | -0.04443146 | 3.655788 | -0.440878 | 4.691317 | -0.04155928 | 3.656202 | -0.3487622 | 4.695343 | -0.03762259 | 3.655913 | -0.1736215 | 4.691163 | -0.03357746 | 3.655833 | -0.1231437 | 4.692711 | -0.03324561 | 3.654829 | -0.08297867 | 4.691516 | -0.03211371 | 3.658292 | -0.05862575 | 4.692631 | -0.02904901
3.705245 | -0.5279568 | 4.644377 | -0.07447871 | 3.707367 | -0.4707279 | 4.64469 | -0.05674956 | 3.705248 | -0.4321032 | 4.6417 | -0.04595005 | 3.706626 | -0.3367393 | 4.643171 | -0.04321437 | 3.705378 | -0.1648872 | 4.642239 | -0.04222111 | 3.705245 | -0.1176901 | 4.643795 | -0.04034972 | 3.70763 | -0.08053927 | 4.642628 | -0.0398425 | 3.706068 | -0.05794428 | 4.643833 | -0.03683173
3.755916 | -0.5199731 | 4.592539 | -0.1244255 | 3.758027 | -0.4674251 | 4.593979 | -0.05680782 | 3.755063 | -0.4204221 | 4.593223 | -0.05057786 | 3.755647 | -0.3226213 | 4.594284 | -0.04961037 | 3.755108 | -0.1576329 | 4.594284 | -0.04592168 | 3.755961 | -0.112477 | 4.5933 | -0.04590999 | 3.757442 | -0.0777465 | 4.594661 | -0.04504855 | 3.756498 | -0.05717623 | 4.592765 | -0.04398015
3.808431 | -0.5162428 | 4.543528 | -0.08139926 | 3.805034 | -0.4548221 | 4.546223 | -0.0583462 | 3.805358 | -0.4097391 | 4.543971 | -0.05883512 | 3.805036 | -0.3090552 | 4.54338 | -0.04922196 | 3.806058 | -0.1488075 | 4.544783 | -0.04536653 | 3.806983 | -0.108068 | 4.544269 | -0.04727311 | 3.804244 | -0.07562144 | 4.544306 | -0.04701212 | 3.806106 | -0.05664145 | 4.544674 | -0.04623976
3.855834 | -0.5151816 | 4.492979 | -0.1021971 | 3.858047 | -0.4472756 | 4.493195 | -0.06524943 | 3.85516 | -0.4012855 | 4.494125 | -0.05728151 | 3.857368 | -0.2952059 | 4.495346 | -0.05033461 | 3.855975 | -0.1405042 | 4.495131 | -0.04705776 | 3.855978 | -0.1023949 | 4.494593 | -0.04799343 | 3.858335 | -0.07318115 | 4.49298 | -0.04756162 | 3.858332 | -0.05587618 | 4.492188 | -0.04718047
3.906224 | -0.5211861 | 4.44466 | -0.0870225 | 3.905674 | -0.4406953 | 4.445148 | -0.06156865 | 3.90687 | -0.3866307 | 4.445252 | -0.04663769 | 3.905925 | -0.2783208 | 4.443545 | -0.0508477 | 3.907119 | -0.1326288 | 4.444625 | -0.04843757 | 3.908558 | -0.09801058 | 4.443648 | -0.04843974 | 3.906124 | -0.07081888 | 4.445703 | -0.04788693 | 3.905129 | -0.05549068 | 4.443751 | -0.04760002
3.957755 | -0.5105528 | 4.394489 | -0.1082148 | 3.956365 | -0.4241992 | 4.393744 | -0.07152762 | 3.955285 | -0.3769976 | 4.393745 | -0.05952504 | 3.953841 | -0.2632696 | 4.394996 | -0.05085846 | 3.983194 | -0.1216719 | 4.394081 | -0.0484293 | 3.956005 | -0.09338906 | 4.394828 | -0.04846161 | 3.957342 | -0.0686791 | 4.39293 | -0.04751093 | 3.955074 | -0.0547342 | 4.394149 | -0.04789574
4.00731 | -0.5021904 | 4.344619 | -0.1204167 | 4.005821 | -0.4178328 | 4.344781 | -0.06409708 | 4.007843 | -0.3601768 | 4.345179 | -0.05726498 | 4.005979 | -0.2480718 | 4.343997 | -0.05306557 | 4.006248 | -0.1178392 | 4.345176 | -0.04906998 | 4.006139 | -0.08854636 | 4.345244 | -0.04870723 | 4.006938 | -0.0667854 | 4.343506 | -0.04784375 | 4.006034 | -0.05420304 | 4.346031 | -0.04805554
4.054774 | -0.4926038 | 4.295513 | -0.1247287 | 4.05653 | -0.4101443 | 4.294523 | -0.06761506 | 4.055158 | -0.3453667 | 4.293601 | -0.06516119 | 4.057463 | -0.2308522 | 4.295099 | -0.05151168 | 4.056914 | -0.1119452 | 4.293091 | -0.04948553 | 4.057738 | -0.08504481 | 4.294492 | -0.04817149 | 4.055981 | -0.06508707 | 4.29392 | -0.04820501 | 4.055212 | -0.05369682 | 4.294746 | -0.04816142
4.10853 | -0.484196 | 4.243794 | -0.1326916 | 4.106486 | -0.3914132 | 4.2433 | -0.06901042 | 4.107226 | -0.3209058 | 4.242868 | -0.06170997 | 4.106038 | -0.2157933 | 4.244442 | -0.05377916 | 4.105528 | -0.1045022 | 4.229598 | -0.04877418 | 4.107171 | -0.07993148 | 4.244907 | -0.0488182 | 4.106207 | -0.06289109 | 4.245155 | -0.04846803 | 4.107966 | -0.05302554 | 4.244072 | -0.04820723
4.157714 | -0.4678876 | 4.194654 | -0.1208577 | 4.155315 | -0.3756997 | 4.195495 | -0.06170967 | 4.157186 | -0.3074232 | 4.194896 | -0.06385706 | 4.156191 | -0.1964011 | 4.195851 | -0.05234483 | 4.155549 | -0.09914879 | 4.194447 | -0.04851747 | 4.154902 | -0.07608224 | 4.194476 | -0.0483168 | 4.158708 | -0.0612085 | 4.193368 | -0.04844911 | 4.155487 | -0.05244889 | 4.193218 | -0.0484234
4.205005 | -0.4579309 | 4.108925 | -0.1424705 | 4.204947 | -0.3564576 | 4.091785 | -0.06599722 | 4.204401 | -0.2825749 | 4.110381 | -0.06028126 | 4.203618 | -0.1809789 | 4.096625 | -0.05620472 | 4.204886 | -0.09151432 | 4.070995 | -0.04910271 | 4.205608 | -0.07338057 | 4.108356 | -0.04844598 | 4.20633 | -0.05960269 | 4.09849 | -0.04874218 | 4.206938 | -0.0521039 | 4.086021 | -0.04852563
4.255872 | -0.4518664 | 4.08388 | -0.1169631 | 4.256999 | -0.3336955 | 4.079146 | -0.06718444 | 4.256994 | -0.2603422 | 4.100438 | -0.05960756 | 4.256872 | -0.1667282 | 4.088305 | -0.05235346 | 4.257802 | -0.08543754 | 4.076696 | -0.04925137 | 4.2555 | -0.06900753 | 4.066014 | -0.04864372 | 4.255998 | -0.05762964 | 4.084044 | -0.04852905 | 4.255314 | -0.05142348 | 4.080152 | -0.04843875
4.307701 | -0.4347176 | 4.030083 | -0.1172829 | 4.305517 | -0.3056465 | 4.027373 | -0.07514192 | 4.305579 | -0.2301559 | 4.035594 | -0.06272406 | 4.305452 | -0.1497979 | 4.035952 | -0.0540457 | 4.310977 | -0.07822839 | 4.020827 | -0.04960144 | 4.308475 | -0.06565378 | 4.028223 | -0.04911924 | 4.307709 | -0.05624461 | 4.027835 | -0.04842724 | 4.307192 | -0.05077544 | 4.025525 | -0.04856487
4.355793 | -0.3958935 | 3.996284 | -0.1311053 | 4.35533 | -0.2697155 | 3.992802 | -0.07386994 | 4.355659 | -0.199289 | 3.996124 | -0.06138194 | 4.354934 | -0.1261647 | 3.995333 | -0.05312587 | 4.354801 | -0.07106234 | 3.993647 | -0.04914921 | 4.355793 | -0.06089441 | 3.998024 | -0.04957175 | 4.355197 | -0.0539382 | 3.99528 | -0.04872585 | 4.355264 | -0.05004042 | 3.992133 | -0.04865238
4.406413 | -0.3800346 | 3.947433 | -0.1296247 | 4.40587 | -0.2205959 | 3.946514 | -0.06931904 | 4.405597 | -0.164311 | 3.944731 | -0.06099536 | 4.405255 | -0.1026845 | 3.939749 | -0.05334628 | 4.407026 | -0.06519578 | 3.943151 | -0.05081661 | 4.406209 | -0.05711149 | 3.938839 | -0.04935801 | 4.407368 | -0.05217112 | 3.946821 | -0.04862939 | 4.406482 | -0.04931605 | 3.944478 | -0.04870448
4.456351 | -0.343218 | 3.887466 | -0.132363 | 4.458459 | -0.1881532 | 3.88545 | -0.06964243 | 4.455508 | -0.1341617 | 3.88104 | -0.06549436 | 4.457266 | -0.09199817 | 3.881575 | -0.05449336 | 4.458317 | -0.05994375 | 3.889273 | -0.04868041 | 4.456001 | -0.05575814 | 3.888349 | -0.04897863 | 4.45853 | -0.05077006 | 3.886728 | -0.0491227 | 4.456423 | -0.04865638 | 3.888743 | -0.04876913
4.505545 | -0.3220766 | 3.838248 | -0.1189245 | 4.512943 | -0.1512086 | 3.840161 | -0.07865945 | 4.507353 | -0.1228365 | 3.842485 | -0.06383669 | 4.507137 | -0.07992735 | 3.839913 | -0.05710495 | 4.508945 | -0.05709581 | 3.83819 | -0.05061026 | 4.506197 | -0.05271866 | 3.839913 | -0.04952253 | 4.508513 | -0.04952238 | 3.835915 | -0.04863954 | 4.506848 | -0.04792706 | 3.83611 | -0.04881437
4.516127 | -0.279091 | 3.792176 | -0.1247117 | 4.589427 | -0.1371627 | 3.793472 | -0.07258463 | 4.521978 | -0.09898593 | 3.793652 | -0.063349 | 4.520253 | -0.07646306 | 3.792501 | -0.05505719 | 4.588891 | -0.05313834 | 3.794347 | -0.05088918 | 4.574395 | -0.04997265 | 3.792914 | -0.04959272 | 4.584228 | -0.04772115 | 3.79338 | -0.04870956 | 4.574217 | -0.04660805 | 3.794439 | -0.04876578
4.657991 | -0.2664102 | 3.742471 | -0.1254548 | 4.635291 | -0.1224439 | 3.744342 | -0.07937089 | 4.633749 | -0.1012475 | 3.742157 | -0.06109575 | 4.645123 | -0.07112184 | 3.743582 | -0.05898703 | 4.627314 | -0.05372734 | 3.74189 | -0.05049858 | 4.622843 | -0.05054228 | 3.745099 | -0.04942242 | 4.643037 | -0.04825407 | 3.744074 | -0.04912338 | 4.636548 | -0.04747118 | 3.743713 | -0.04885894
4.710048 | -0.2117878 | 3.691808 | -0.1302917 | 4.652544 | -0.100916 | 3.695031 | -0.07975333 | 4.687363 | -0.09037279 | 3.692628 | -0.06422728 | 4.691658 | -0.06374617 | 3.69387 | -0.05270456 | 4.661422 | -0.05273505 | 3.691553 | -0.05061927 | 4.680031 | -0.05021191 | 3.693786 | -0.04951123 | 4.681236 | -0.04790465 | 3.692929 | -0.04898064 | 4.681211 | -0.04630783 | 3.694044 | -0.04888603
4.733807 | -0.1493321 | 3.642419 | -0.1279876 | 4.706127 | -0.08324591 | 3.644361 | -0.06938521 | 4.710778 | -0.08044857 | 3.645851 | -0.06664224 | 4.7148 | -0.06031742 | 3.642788 | -0.05596676 | 4.703319 | -0.04461475 | 3.645893 | -0.05128189 | 4.702117 | -0.0438954 | 3.645354 | -0.05018294 | 4.700917 | -0.04595971 | 3.644319 | -0.04922798 | 4.703717 | -0.03858069 | 3.644405 | -0.04898274
4.751678 | -0.0750226 | 3.594174 | -0.1551687 | 4.754714 | -0.05676239 | 3.596286 | -0.06929472 | 4.753977 | -0.04368786 | 3.594933 | -0.06453538 | 4.753895 | -0.0409674 | 3.59545 | -0.05676723 | 4.753893 | -0.03724165 | 3.593894 | -0.05058448 | 4.756519 | -0.03688947 | 3.59525 | -0.04951466 | 4.75488 | -0.03577559 | 3.594972 | -0.04925587 | 4.755454 | -0.03271885 | 3.595248 | -0.04890321
4.804375 | -0.09303647 | 3.544479 | -0.1172699 | 4.804038 | -0.04258759 | 3.544286 | -0.07101954 | 4.804543 | -0.0320336 | 3.542749 | -0.06284887 | 4.805804 | -0.03281659 | 3.545362 | -0.05614774 | 4.805384 | -0.02988807 | 3.544134 | -0.0514208 | 4.805217 | -0.02865821 | 3.545167 | -0.04969443 | 4.803618 | -0.02806283 | 3.5449 | -0.04901434 | 4.80547 | -0.02370768 | 3.544249 | -0.04894823
4.855915 | -0.0139126 | 3.492814 | -0.1518492 | 4.854193 | -0.01418531 | 3.49455 | -0.08093524 | 4.856692 | -0.01897314 | 3.492259 | -0.05903517 | 4.856174 | -0.01470435 | 3.493698 | -0.0574666 | 4.855745 | -0.01855317 | 3.492888 | -0.05111159 | 4.857205 | -0.01638753 | 3.492851 | -0.04935147 | 4.855399 | -0.01494804 | 3.495212 | -0.04913485 | 4.855915 | -0.01119809 | 3.494805 | -0.04891979
4.906253 | -0.02804856 | 3.444413 | -0.1211374 | 4.904492 | 0.001243596 | 3.443709 | -0.08304847 | 4.904228 | -0.004665995 | 3.443142 | -0.0677593 | 4.906258 | -0.001120828 | 3.444486 | -0.05500954 | 4.905728 | -0.00473269 | 3.444697 | -0.05102325 | 4.906519 | -0.004510261 | 3.445659 | -0.04983589 | 4.907488 | -0.004221224 | 3.445408 | -0.04930973 | 4.906697 | -0.002473078 | 3.444808 | -0.04888368
4.955444 | 0.03842753 | 3.3943 | -0.1210686 | 4.955356 | 0.0001426134 | 3.393276 | -0.07387399 | 4.956707 | 0.002123795 | 3.394436 | -0.0682703 | 4.956077 | -7.447299e-05 | 3.394302 | -0.05797665 | 4.956078 | -0.0003538326 | 3.393137 | -0.05143785 | 4.956439 | -0.0003565752 | 3.395219 | -0.05001281 | 4.956525 | -0.0003095851 | 3.3929 | -0.04901665 | 4.954724 | -0.0004324609 | 3.394334 | -0.04896076
5.00106 | 0.02339809 | 3.342286 | -0.1393135 | 5.001521 | 0.003081686 | 3.344451 | -0.07545936 | 5.001337 | 0.008546154 | 3.343567 | -0.07219089 | 5.001796 | 0.004908964 | 3.345171 | -0.05817844 | 5.001245 | 0.0004851474 | 3.342582 | -0.05139037 | 5.000785 | 9.687606e-05 | 3.344285 | -0.04963756 | 5.000692 | 0.0003039772 | 3.345039 | -0.04890513 | 5.00106 | -0.0001268144 | 3.345562 | -0.04899355
4.999957 | -0.0003073096 | 3.294727 | -0.1321883 | 5.000876 | 0.01131472 | 3.295008 | -0.08345545 | 5.000141 | -0.00121444 | 3.294283 | -0.07206637 | 5.00152 | -0.0005543531 | 3.293941 | -0.05722036 | 5.001429 | 0.0001533046 | 3.295137 | -0.05120575 | 5.000417 | 0.00068571 | 3.29299 | -0.05063442 | 5.000601 | 9.958759e-05 | 3.2946 | -0.04960742 | 5.001153 | 4.749971e-05 | 3.295985 | -0.04891092
5.11884 | 0.02429047 | 3.243505 | -0.1231277 | 5.121348 | 0.01179404 | 3.243261 | -0.07934943 | 5.116604 | 0.004740047 | 3.242779 | -0.06796893 | 5.114464 | 0.004439343 | 3.24432 | -0.05726238 | 5.122145 | -0.0001872318 | 3.244446 | -0.05195331 | 5.117862 | 0.0006924643 | 3.245198 | -0.04996421 | 5.11836 | 0.0001245515 | 3.24311 | -0.04955541 | 5.114369 | -0.0001004265 | 3.24465 | -0.04899858
5.219625 | 0.03050425 | 3.193393 | -0.1239166 | 5.21659 | 0.003500284 | 3.195329 | -0.07500848 | 5.222386 | 0.0082253 | 3.193885 | -0.06819794 | 5.214225 | 0.0003988745 | 3.192577 | -0.05532104 | 5.222389 | 0.0009701927 | 3.192493 | -0.05163453 | 5.223094 | 0.0005605788 | 3.194489 | -0.0500331 | 5.220162 | -3.032078e-05 | 3.194284 | -0.04930534 | 5.221487 | -0.0001177099 | 3.1942 | -0.04908339
5.317665 | 0.01879706 | 3.143031 | -0.1482673 | 5.327707 | 0.02034202 | 3.146054 | -0.07985609 | 5.316257 | 0.007026747 | 3.144616 | -0.06921166 | 5.31145 | 0.001537532 | 3.144782 | -0.05672958 | 5.324605 | 0.0007139448 | 3.144888 | -0.0528462 | 5.3152 | 0.0005044073 | 3.143998 | -0.0503897 | 5.317327 | 0.0001412861 | 3.145472 | -0.04931707 | 5.314987 | -5.194737e-06 | 3.143086 | -0.04915243
5.421426 | 0.01300275 | 3.094174 | -0.1444625 | 5.415936 | -0.0001263578 | 3.094065 | -0.0775477 | 5.418618 | 0.0005605948 | 3.094646 | -0.06841524 | 5.416161 | 0.0007402021 | 3.09306 | -0.05528595 | 5.422439 | 0.0007381914 | 3.094246 | -0.05230078 | 5.423221 | 0.0002359584 | 3.093955 | -0.05105431 | 5.41607 | 0.0002653704 | 3.095764 | -0.04939533 | 5.418404 | -3.100214e-05 | 3.095205 | -0.04913464
5.51388 | 0.03190409 | 3.044676 | -0.1546959 | 5.515975 | 0.01063546 | 3.045665 | -0.08513233 | 5.517248 | -0.00191968 | 3.045106 | -0.07058308 | 5.51716 | 0.002690837 | 3.046096 | -0.06168971 | 5.514811 | 0.0004371624 | 3.044904 | -0.05258173 | 5.515759 | 0.0002152125 | 3.044547 | -0.05083788 | 5.524183 | 7.97493e-05 | 3.045588 | -0.0496699 | 5.52393 | 4.521467e-06 | 3.044929 | -0.04911304
5.621821 | 0.02682202 | 2.994082 | -0.179168 | 5.61621 | 0.007084064 | 2.994979 | -0.07108791 | 5.620968 | 0.008128629 | 2.994542 | -0.06532731 | 5.61915 | -2.776971e-05 | 2.994183 | -0.05597484 | 5.619154 | -8.099137e-05 | 2.992048 | -0.05239442 | 5.620726 | 7.66593e-05 | 2.99302 | -0.05063461 | 5.624639 | -0.0002432941 | 2.994638 | -0.0494847 | 5.614487 | 5.102925e-05 | 2.994009 | -0.04908029
5.711445 | 0.01285239 | 2.944813 | -0.1553406 | 5.716146 | 0.01233424 | 2.94067 | -0.08442627 | 5.71794 | 0.009488564 | 2.945415 | -0.07027819 | 5.713612 | -0.0006641029 | 2.945948 | -0.05840799 | 5.716914 | 0.0004752477 | 2.944998 | -0.0519539 | 5.713997 | 0.0005484001 | 2.941592 | -0.05059181 | 5.720244 | 0.0001422929 | 2.946593 | -0.04951848 | 5.711954 | 2.726644e-07 | 2.942811 | -0.04926802
5.824584 | -0.009239463 | 2.894156 | -0.1587078 | 5.813586 | 0.008548079 | 2.892171 | -0.08017211 | 5.822052 | 0.005747769 | 2.89383 | -0.06336524 | 5.823365 | 0.001439899 | 2.894063 | -0.05776907 | 5.817286 | 0.001286769 | 2.895252 | -0.05256886 | 5.81689 | -0.0003891243 | 2.894112 | -0.05081831 | 5.812912 | -0.0002798701 | 2.894685 | -0.04938159 | 5.81835 | 1.383627e-05 | 2.894037 | -0.04915021
5.916341 | -0.0001157062 | 2.844011 | -0.1683748 | 5.916752 | -0.001523339 | 2.840863 | -0.08520748 | 5.917561 | 0.002608145 | 2.842598 | -0.07156715 | 5.921159 | 0.002311074 | 2.84409 | -0.05931789 | 5.921 | 0.001158726 | 2.840847 | -0.0517605 | 5.915102 | 0.0003083643 | 2.843022 | -0.05143904 | 5.927634 | -4.556364e-06 | 2.843629 | -0.04960004 | 5.922675 | 8.093248e-05 | 2.841888 | -0.04911951
6.020378 | -0.0118178 | 2.791345 | -0.1512357 | 6.011782 | 0.0008935936 | 2.794378 | -0.08856608 | 6.016653 | 0.008317776 | 2.791782 | -0.06591832 | 6.018797 | 0.002699397 | 2.793272 | -0.05745649 | 6.024096 | 0.001012516 | 2.793343 | -0.05272228 | 6.018227 | 7.720064e-05 | 2.792204 | -0.05053446 | 6.016365 | 0.0001728468 | 2.79403 | -0.04990877 | 6.013933 | 5.937104e-05 | 2.792084 | -0.0492295
6.115792 | 0.01304436 | 2.744076 | -0.1728283 | 6.126806 | 0.01141679 | 2.742914 | -0.07640186 | 6.11394 | 0.004020121 | 2.741655 | -0.06904076 | 6.121521 | -0.0001147873 | 2.743207 | -0.0625462 | 6.121822 | 9.472161e-05 | 2.745263 | -0.05250015 | 6.124795 | 0.0005118125 | 2.745225 | -0.05113822 | 6.118467 | 0.000318624 | 2.742583 | -0.04982488 | 6.110597 | -7.269612e-05 | 2.744086 | -0.04926333
6.215357 | 0.02656044 | 2.695515 | -0.1679923 | 6.215975 | 0.01211862 | 2.694673 | -0.07508916 | 6.218923 | 0.004130397 | 2.69259 | -0.06924197 | 6.221008 | 0.001369115 | 2.690039 | -0.0563085 | 6.22603 | 0.0007065124 | 2.691271 | -0.0523941 | 6.21329 | 0.0003685095 | 2.693231 | -0.0511111 | 6.226819 | 0.0002580057 | 2.692957 | -0.04978011 | 6.222016 | 2.028471e-06 | 2.6944 | -0.04923196
6.318745 | 0.03039867 | 2.645027 | -0.1494879 | 6.32323 | 0.003390673 | 2.640935 | -0.08870651 | 6.319602 | 0.003844747 | 2.644084 | -0.07276848 | 6.315048 | 0.0003589817 | 2.642953 | -0.06080458 | 6.318403 | 0.0007020049 | 2.645691 | -0.05280405 | 6.318329 | 0.0005205789 | 2.645401 | -0.05199037 | 6.316008 | 0.0001805281 | 2.638584 | -0.05004852 | 6.319527 | 1.272478e-05 | 2.64447 | -0.04937329
6.420777 | 0.02894287 | 2.595153 | -0.1564556 | 6.414888 | 0.001434748 | 2.594509 | -0.09316117 | 6.42413 | 0.003981948 | 2.593832 | -0.07473753 | 6.419806 | 0.001820863 | 2.59446 | -0.06051386 | 6.417969 | 0.0004618404 | 2.59533 | -0.05242093 | 6.416308 | 0.0005505849 | 2.595201 | -0.05113138 | 6.423548 | 0.0004737507 | 2.594059 | -0.05000551 | 6.422374 | -7.737036e-05 | 2.594183 | -0.04930244
6.520756 | 0.02151428 | 2.545837 | -0.1805194 | 6.521615 | -0.003731851 | 2.544983 | -0.08743117 | 6.523157 | 0.0008042993 | 2.544359 | -0.07431826 | 6.518426 | 0.001963067 | 2.544953 | -0.06056602 | 6.515083 | 0.0008274051 | 2.545884 | -0.05305311 | 6.518885 | 0.0008383131 | 2.545822 | -0.05153146 | 6.513709 | -4.068459e-05 | 2.544451 | -0.04958631 | 6.522835 | 6.177265e-06 | 2.545883 | -0.04919272
6.616687 | 0.01211521 | 2.494654 | -0.192263 | 6.615519 | -0.0008211378 | 2.494063 | -0.08138799 | 6.619367 | 0.008007035 | 2.494216 | -0.0718252 | 6.617929 | 0.001272423 | 2.494762 | -0.0599278 | 6.615992 | 0.0002893419 | 2.495855 | -0.05274532 | 6.616063 | 0.0002671344 | 2.495581 | -0.05150507 | 6.617389 | 4.430144e-05 | 2.494461 | -0.04984809 | 6.617668 | -2.77051e-05 | 2.493427 | -0.04934578
6.718102 | 0.0117515 | 2.441586 | -0.159107 | 6.716726 | 0.0004959626 | 2.44364 | -0.09840475 | 6.715242 | 0.005644648 | 2.429813 | -0.0654968 | 6.719491 | 0.005058306 | 2.444682 | -0.0590111 | 6.716629 | 0.001065651 | 2.443308 | -0.05291122 | 6.719558 | 0.0006970451 | 2.445235 | -0.051752 | 6.717255 | 0.0002126509 | 2.445083 | -0.04975186 | 6.720935 | 7.312513e-05 | 2.44117 | -0.04939074
6.8209 | -- | 2.394127 | -0.1545536 | 6.815269 | 0.003291643 | 2.393433 | -0.09241972 | 6.820208 | 0.003010336 | 2.392582 | -0.07388244 | 6.820131 | 0.002415774 | 2.394822 | -0.06027124 | 6.818036 | 0.001279642 | 2.391531 | -0.05338949 | 6.82249 | 0.0003430381 | 2.391539 | -0.05163378 | 6.813649 | 2.711683e-05 | 2.394569 | -0.04991981 | 6.817077 | -7.242654e-05 | 2.390506 | -0.0494682
6.914782 | -0.01426414 | 2.344207 | -0.1648909 | 6.920202 | -0.001994483 | 2.344288 | -0.08784532 | 6.993115 | 0.007987923 | 2.345351 | -0.07093842 | 6.914494 | -0.001992927 | 2.34417 | -0.05991739 | 6.911241 | 0.002011992 | 2.346087 | -0.05373906 | 6.920782 | 0.0001794979 | 2.343374 | -0.05233166 | 6.916271 | 4.712592e-05 | 2.345588 | -0.05000608 | 6.919615 | -5.842277e-05 | 2.345195 | -0.04934394
7.014978 | 0.00150787 | 2.295611 | -0.1628411 | 7.014977 | 0.009904219 | 2.294948 | -0.07703925 | 7.02984 | 0.00858883 | 2.294231 | -0.06733587 | 7.014572 | 0.0007749235 | 2.293758 | -0.06019209 | 7.014162 | 0.0009960562 | 2.292248 | -0.05312253 | 7.016702 | 4.762144e-05 | 2.294806 | -0.0516287 | 7.01497 | 0.0002156715 | 2.294453 | -0.05004973 | 7.019036 | -4.016709e-05 | 2.293845 | -0.04940507
7.116156 | 0.002397815 | 2.243408 | -0.1673007 | 7.115102 | 0.004564268 | 2.24436 | -0.08849954 | 7.113945 | 0.004578178 | 2.244638 | -0.07542121 | 7.115618 | 0.00236011 | 2.245231 | -0.0595666 | 7.117612 | 0.001561685 | 2.244251 | -0.05445039 | 7.118351 | 0.0001790611 | 2.244148 | -0.05178113 | 7.118777 | 0.0002334001 | 2.244613 | -0.05026789 | 7.122252 | 1.52527e-06 | 2.245019 | -0.04937864
7.218205 | 0.004667407 | 2.194468 | -0.1617404 | 7.211823 | -0.001261022 | 2.195304 | -0.09549826 | 7.216593 | -1.494031e-05 | 2.194828 | -0.07661958 | 7.210521 | -0.0007278811 | 2.193625 | -0.05944058 | 7.220288 | 0.001554289 | 2.196073 | -0.05256676 | 7.218876 | 0.0004735589 | 2.195333 | -0.05172134 | 7.221787 | 0.0001976809 | 2.195741 | -0.05030786 | 7.215733 | 2.336441e-06 | 2.196121 | -0.04933511
7.312946 | 0.04162463 | 2.144647 | -0.1824715 | 7.314958 | 0.01025641 | 2.144034 | -0.08658531 | 7.316639 | 0.007560402 | 2.14309 | -0.0772639 | 7.324794 | 0.003375026 | 2.144674 | -0.06131274 | 7.316644 | -0.0001788661 | 2.142989 | -0.05480285 | 7.322908 | 0.0002798435 | 2.145611 | -0.05185256 | 7.322105 | 0.0002878002 | 2.143636 | -0.05037836 | 7.319444 | -4.821972e-05 | 2.145833 | -0.04944345
7.416077 | 0.0274001 | 2.094079 | -0.1963778 | 7.417583 | 0.01634279 | 2.091969 | -0.08775603 | 7.411228 | 0.01335492 | 2.093286 | -0.07257593 | 7.417705 | 0.0008397464 | 2.093699 | -0.06284025 | 7.416434 | -3.496747e-05 | 2.093208 | -0.05392066 | 7.416083 | -7.748329e-05 | 2.094018 | -0.05262974 | 7.413198 | 0.0004523849 | 2.094676 | -0.04999277 | 7.421614 | 6.976144e-05 | 2.092878 | -0.04942618
7.517805 | 0.03317128 | 2.043363 | -0.1715102 | 7.512809 | -0.0009151598 | 2.038516 | -0.08264433 | 7.514949 | 0.001480115 | 2.04472 | -0.07571166 | 7.513878 | 0.002219597 | 2.044106 | -0.0598587 | 7.519935 | 0.000246386 | 2.043439 | -0.05482234 | 7.514598 | -0.0001107272 | 2.044226 | -0.05229625 | 7.516726 | -5.307846e-05 | 2.041959 | -0.0505772 | 7.516137 | -1.38098e-05 | 2.044188 | -0.0495287
7.616361 | 0.009212059 | 1.994439 | -0.1679032 | 7.613541 | -0.0002770406 | 1.995404 | -0.08895798 | 7.61623 | -0.003290258 | 1.995742 | -0.07242587 | 7.616962 | 0.004943105 | 1.996038 | -0.06263101 | 7.621377 | 0.0005051022 | 1.993421 | -0.05384234 | 7.619415 | 0.0003261921 | 1.99423 | -0.05194941 | 7.622956 | 0.0003316146 | 1.994875 | -0.05024874 | 7.616228 | 4.021487e-05 | 1.995217 | -0.04955885
7.718129 | 0.007693356 | 1.945525 | -0.1522415 | 7.716491 | -0.001248266 | 1.943943 | -0.08930515 | 7.720137 | 0.004081961 | 1.945971 | -0.07701849 | 7.720014 | 0.003018502 | 1.942409 | -0.06291252 | 7.719385 | 0.0003022384 | 1.945668 | -0.05411895 | 7.715998 | 0.0009407148 | 1.944626 | -0.05195827 | 7.723548 | 8.749191e-05 | 1.944252 | -0.05054431 | 7.71852 | 8.42064e-05 | 1.945668 | -0.04951219
7.830047 | 0.0295092 | 1.894819 | -0.1734747 | 7.814075 | 0.0005708698 | 1.895368 | -0.09229729 | 7.812656 | 0.005290952 | 1.895093 | -0.07340739 | 7.819789 | 0.001680804 | 1.89451 | -0.0660419 | 7.818749 | 0.0001740311 | 1.896338 | -0.05432975 | 7.819416 | -1.788631e-05 | 1.895304 | -0.05260151 | 7.817066 | -7.018572e-08 | 1.895036 | -0.05033786 | 7.819535 | 0.0001077946 | 1.896295 | -0.04939238
7.922277 | 0.03515311 | 1.844898 | -0.1795486 | 7.921616 | 0.006099544 | 1.846117 | -0.08389507 | 7.923887 | 0.009636968 | 1.845133 | -0.07224733 | 7.915351 | 0.0005088787 | 1.846132 | -0.06509808 | 7.922142 | 0.0007963827 | 1.845464 | -0.05426809 | 7.914685 | 0.0003319131 | 1.845491 | -0.05241943 | 7.92415 | 0.0001569844 | 1.845751 | -0.05035138 | 7.921072 | 6.062766e-05 | 1.843807 | -0.04971156
8.001584 | 0.03185084 | 1.793206 | -0.1622661 | 7.998312 | 0.004887949 | 1.793159 | -0.09421737 | 8.000219 | 0.006069555 | 1.793324 | -0.07227653 | 8.000765 | 0.001246754 | 1.794212 | -0.06218956 | 8.000629 | 0.0004205974 | 1.794165 | -0.05440406 | 8.000766 | -0.0001880058 | 1.794188 | -0.05238865 | 8.000219 | 0.0001783409 | 1.794025 | -0.05070301 | 8.002402 | -2.107234e-05 | 1.794037 | -0.04956686
-- | -- | -- | -- | -- | -- | -- | -- | -- | -- | -- | -- | -- | -- | -- | -- | -- | -- | -- | -- | -- | -- | -- | -- | -- | -- | -- | -- | -- | -- | -- | --
-- | -- | -- | -- | -- | -- | -- | -- | -- | -- | -- | -- | -- | -- | -- | -- | -- | -- | -- | -- | -- | -- | -- | -- | -- | -- | -- | -- | -- | -- | -- | --
-- | -- | -- | -- | -- | -- | -- | -- | -- | -- | -- | -- | -- | -- | -- | -- | -- | -- | -- | -- | -- | -- | -- | -- | -- | -- | -- | -- | -- | -- | -- | --
-- | -- | -- | -- | -- | -- | -- | -- | -- | -- | -- | -- | -- | -- | -- | -- | -- | -- | -- | -- | -- | -- | -- | -- | -- | -- | -- | -- | -- | -- | -- | --
-- | -- | -- | -- | -- | -- | -- | -- | -- | -- | -- | -- | -- | -- | -- | -- | -- | -- | -- | -- | -- | -- | -- | -- | -- | -- | -- | -- | -- | -- | -- | --
-- | -- | -- | -- | -- | -- | -- | -- | -- | -- | -- | -- | -- | -- | -- | -- | -- | -- | -- | -- | -- | -- | -- | -- | -- | -- | -- | -- | -- | -- | -- | --
-- | -- | -- | -- | -- | -- | -- | -- | -- | -- | -- | -- | -- | -- | -- | -- | -- | -- | -- | -- | -- | -- | -- | -- | -- | -- | -- | -- | -- | -- | -- | --
-- | -- | -- | -- | -- | -- | -- | -- | -- | -- | -- | -- | -- | -- | -- | -- | -- | -- | -- | -- | -- | -- | -- | -- | -- | -- | -- | -- | -- | -- | -- | --
-- | -- | -- | -- | -- | -- | -- | -- | -- | -- | -- | -- | -- | -- | -- | -- | -- | -- | -- | -- | -- | -- | -- | -- | -- | -- | -- | -- | -- | -- | -- | --
-- | -- | -- | -- | -- | -- | -- | -- | -- | -- | -- | -- | -- | -- | -- | -- | -- | -- | -- | -- | -- | -- | -- | -- | -- | -- | -- | -- | -- | -- | -- | --
-- | -- | -- | -- | -- | -- | -- | -- | -- | -- | -- | -- | -- | -- | -- | -- | -- | -- | -- | -- | -- | -- | -- | -- | -- | -- | -- | -- | -- | -- | -- | --
-- | -- | -- | -- | -- | -- | -- | -- | -- | -- | -- | -- | -- | -- | -- | -- | -- | -- | -- | -- | -- | -- | -- | -- | -- | -- | -- | -- | -- | -- | -- | --
-- | -- | -- | -- | -- | -- | -- | -- | -- | -- | -- | -- | -- | -- | -- | -- | -- | -- | -- | -- | -- | -- | -- | -- | -- | -- | -- | -- | -- | -- | -- | --
-- | -- | -- | -- | -- | -- | -- | -- | -- | -- | -- | -- | -- | -- | -- | -- | -- | -- | -- | -- | -- | -- | -- | -- | -- | -- | -- | -- | -- | -- | -- | --
-- | -- | -- | -- | -- | -- | -- | -- | -- | -- | -- | -- | -- | -- | -- | -- | -- | -- | -- | -- | -- | -- | -- | -- | -- | -- | -- | -- | -- | -- | -- | --
-- | -- | -- | -- | -- | -- | -- | -- | -- | -- | -- | -- | -- | -- | -- | -- | -- | -- | -- | -- | -- | -- | -- | -- | -- | -- | -- | -- | -- | -- | -- | --
-- | -- | -- | -- | -- | -- | -- | -- | -- | -- | -- | -- | -- | -- | -- | -- | -- | -- | -- | -- | -- | -- | -- | -- | -- | -- | -- | -- | -- | -- | -- | --
-- | -- | -- | -- | -- | -- | -- | -- | -- | -- | -- | -- | -- | -- | -- | -- | -- | -- | -- | -- | -- | -- | -- | -- | -- | -- | -- | -- | -- | -- | -- | --
-- | -- | -- | -- | -- | -- | -- | -- | -- | -- | -- | -- | -- | -- | -- | -- | -- | -- | -- | -- | -- | -- | -- | -- | -- | -- | -- | -- | -- | -- | -- | --
-- | -- | -- | -- | -- | -- | -- | -- | -- | -- | -- | -- | -- | -- | -- | -- | -- | -- | -- | -- | -- | -- | -- | -- | -- | -- | -- | -- | -- | -- | -- | --
-- | -- | -- | -- | -- | -- | -- | -- | -- | -- | -- | -- | -- | -- | -- | -- | -- | -- | -- | -- | -- | -- | -- | -- | -- | -- | -- | -- | -- | -- | -- | --
-- | -- | -- | -- | -- | -- | -- | -- | -- | -- | -- | -- | -- | -- | -- | -- | -- | -- | -- | -- | -- | -- | -- | -- | -- | -- | -- | -- | -- | -- | -- | --
-- | -- | -- | -- | -- | -- | -- | -- | -- | -- | -- | -- | -- | -- | -- | -- | -- | -- | -- | -- | -- | -- | -- | -- | -- | -- | -- | -- | -- | -- | -- | --
-- | -- | -- | -- | -- | -- | -- | -- | -- | -- | -- | -- | -- | -- | -- | -- | -- | -- | -- | -- | -- | -- | -- | -- | -- | -- | -- | -- | -- | -- | -- | --
-- | -- | -- | -- | -- | -- | -- | -- | -- | -- | -- | -- | -- | -- | -- | -- | -- | -- | -- | -- | -- | -- | -- | -- | -- | -- | -- | -- | -- | -- | -- | --
-- | -- | -- | -- | -- | -- | -- | -- | -- | -- | -- | -- | -- | -- | -- | -- | -- | -- | -- | -- | -- | -- | -- | -- | -- | -- | -- | -- | -- | -- | -- | --
-- | -- | -- | -- | -- | -- | -- | -- | -- | -- | -- | -- | -- | -- | -- | -- | -- | -- | -- | -- | -- | -- | -- | -- | -- | -- | -- | -- | -- | -- | -- | --
-- | -- | -- | -- | -- | -- | -- | -- | -- | -- | -- | -- | -- | -- | -- | -- | -- | -- | -- | -- | -- | -- | -- | -- | -- | -- | -- | -- | -- | -- | -- | --
-- | -- | -- | -- | -- | -- | -- | -- | -- | -- | -- | -- | -- | -- | -- | -- | -- | -- | -- | -- | -- | -- | -- | -- | -- | -- | -- | -- | -- | -- | -- | --
-- | -- | -- | -- | -- | -- | -- | -- | -- | -- | -- | -- | -- | -- | -- | -- | -- | -- | -- | -- | -- | -- | -- | -- | -- | -- | -- | -- | -- | -- | -- | --
-- | -- | -- | -- | -- | -- | -- | -- | -- | -- | -- | -- | -- | -- | -- | -- | -- | -- | -- | -- | -- | -- | -- | -- | -- | -- | -- | -- | -- | -- | -- | --
-- | -- | -- | -- | -- | -- | -- | -- | -- | -- | -- | -- | -- | -- | -- | -- | -- | -- | -- | -- | -- | -- | -- | -- | -- | -- | -- | -- | -- | -- | -- | --
-- | -- | -- | -- | -- | -- | -- | -- | -- | -- | -- | -- | -- | -- | -- | -- | -- | -- | -- | -- | -- | -- | -- | -- | -- | -- | -- | -- | -- | -- | -- | --
-- | -- | -- | -- | -- | -- | -- | -- | -- | -- | -- | -- | -- | -- | -- | -- | -- | -- | -- | -- | -- | -- | -- | -- | -- | -- | -- | -- | -- | -- | -- | --
-- | -- | -- | -- | -- | -- | -- | -- | -- | -- | -- | -- | -- | -- | -- | -- | -- | -- | -- | -- | -- | -- | -- | -- | -- | -- | -- | -- | -- | -- | -- | --
-- | -- | -- | -- | -- | -- | -- | -- | -- | -- | -- | -- | -- | -- | -- | -- | -- | -- | -- | -- | -- | -- | -- | -- | -- | -- | -- | -- | -- | -- | -- | --
-- | -- | -- | -- | -- | -- | -- | -- | -- | -- | -- | -- | -- | -- | -- | -- | -- | -- | -- | -- | -- | -- | -- | -- | -- | -- | -- | -- | -- | -- | -- | --
-- | -- | -- | -- | -- | -- | -- | -- | -- | -- | -- | -- | -- | -- | -- | -- | -- | -- | -- | -- | -- | -- | -- | -- | -- | -- | -- | -- | -- | -- | -- | --
-- | -- | -- | -- | -- | -- | -- | -- | -- | -- | -- | -- | -- | -- | -- | -- | -- | -- | -- | -- | -- | -- | -- | -- | -- | -- | -- | -- | -- | -- | -- | --
-- | -- | -- | -- | -- | -- | -- | -- | -- | -- | -- | -- | -- | -- | -- | -- | -- | -- | -- | -- | -- | -- | -- | -- | -- | -- | -- | -- | -- | -- | -- | --
-- | -- | -- | -- | -- | -- | -- | -- | -- | -- | -- | -- | -- | -- | -- | -- | -- | -- | -- | -- | -- | -- | -- | -- | -- | -- | -- | -- | -- | -- | -- | --
-- | -- | -- | -- | -- | -- | -- | -- | -- | -- | -- | -- | -- | -- | -- | -- | -- | -- | -- | -- | -- | -- | -- | -- | -- | -- | -- | -- | -- | -- | -- | --
-- | -- | -- | -- | -- | -- | -- | -- | -- | -- | -- | -- | -- | -- | -- | -- | -- | -- | -- | -- | -- | -- | -- | -- | -- | -- | -- | -- | -- | -- | -- | --
-- | -- | -- | -- | -- | -- | -- | -- | -- | -- | -- | -- | -- | -- | -- | -- | -- | -- | -- | -- | -- | -- | -- | -- | -- | -- | -- | -- | -- | -- | -- | --
-- | -- | -- | -- | -- | -- | -- | -- | -- | -- | -- | -- | -- | -- | -- | -- | -- | -- | -- | -- | -- | -- | -- | -- | -- | -- | -- | -- | -- | -- | -- | --
-- | -- | -- | -- | -- | -- | -- | -- | -- | -- | -- | -- | -- | -- | -- | -- | -- | -- | -- | -- | -- | -- | -- | -- | -- | -- | -- | -- | -- | -- | -- | --
-- | -- | -- | -- | -- | -- | -- | -- | -- | -- | -- | -- | -- | -- | -- | -- | -- | -- | -- | -- | -- | -- | -- | -- | -- | -- | -- | -- | -- | -- | -- | --
-- | -- | -- | -- | -- | -- | -- | -- | -- | -- | -- | -- | -- | -- | -- | -- | -- | -- | -- | -- | -- | -- | -- | -- | -- | -- | -- | -- | -- | -- | -- | --
-- | -- | -- | -- | -- | -- | -- | -- | -- | -- | -- | -- | -- | -- | -- | -- | -- | -- | -- | -- | -- | -- | -- | -- | -- | -- | -- | -- | -- | -- | -- | --
-- | -- | -- | -- | -- | -- | -- | -- | -- | -- | -- | -- | -- | -- | -- | -- | -- | -- | -- | -- | -- | -- | -- | -- | -- | -- | -- | -- | -- | -- | -- | --
-- | -- | -- | -- | -- | -- | -- | -- | -- | -- | -- | -- | -- | -- | -- | -- | -- | -- | -- | -- | -- | -- | -- | -- | -- | -- | -- | -- | -- | -- | -- | --
-- | -- | -- | -- | -- | -- | -- | -- | -- | -- | -- | -- | -- | -- | -- | -- | -- | -- | -- | -- | -- | -- | -- | -- | -- | -- | -- | -- | -- | -- | -- | --
-- | -- | -- | -- | -- | -- | -- | -- | -- | -- | -- | -- | -- | -- | -- | -- | -- | -- | -- | -- | -- | -- | -- | -- | -- | -- | -- | -- | -- | -- | -- | --
-- | -- | -- | -- | -- | -- | -- | -- | -- | -- | -- | -- | -- | -- | -- | -- | -- | -- | -- | -- | -- | -- | -- | -- | -- | -- | -- | -- | -- | -- | -- | --
-- | -- | -- | -- | -- | -- | -- | -- | -- | -- | -- | -- | -- | -- | -- | -- | -- | -- | -- | -- | -- | -- | -- | -- | -- | -- | -- | -- | -- | -- | -- | --
-- | -- | -- | -- | -- | -- | -- | -- | -- | -- | -- | -- | -- | -- | -- | -- | -- | -- | -- | -- | -- | -- | -- | -- | -- | -- | -- | -- | -- | -- | -- | --
-- | -- | -- | -- | -- | -- | -- | -- | -- | -- | -- | -- | -- | -- | -- | -- | -- | -- | -- | -- | -- | -- | -- | -- | -- | -- | -- | -- | -- | -- | -- | --
-- | -- | -- | -- | -- | -- | -- | -- | -- | -- | -- | -- | -- | -- | -- | -- | -- | -- | -- | -- | -- | -- | -- | -- | -- | -- | -- | -- | -- | -- | -- | --
-- | -- | -- | -- | -- | -- | -- | -- | -- | -- | -- | -- | -- | -- | -- | -- | -- | -- | -- | -- | -- | -- | -- | -- | -- | -- | -- | -- | -- | -- | -- | --
-- | -- | -- | -- | -- | -- | -- | -- | -- | -- | -- | -- | -- | -- | -- | -- | -- | -- | -- | -- | -- | -- | -- | -- | -- | -- | -- | -- | -- | -- | -- | --
-- | -- | -- | -- | -- | -- | -- | -- | -- | -- | -- | -- | -- | -- | -- | -- | -- | -- | -- | -- | -- | -- | -- | -- | -- | -- | -- | -- | -- | -- | -- | --
-- | -- | -- | -- | -- | -- | -- | -- | -- | -- | -- | -- | -- | -- | -- | -- | -- | -- | -- | -- | -- | -- | -- | -- | -- | -- | -- | -- | -- | -- | -- | --
-- | -- | -- | -- | -- | -- | -- | -- | -- | -- | -- | -- | -- | -- | -- | -- | -- | -- | -- | -- | -- | -- | -- | -- | -- | -- | -- | -- | -- | -- | -- | --
-- | -- | -- | -- | -- | -- | -- | -- | -- | -- | -- | -- | -- | -- | -- | -- | -- | -- | -- | -- | -- | -- | -- | -- | -- | -- | -- | -- | -- | -- | -- | --
-- | -- | -- | -- | -- | -- | -- | -- | -- | -- | -- | -- | -- | -- | -- | -- | -- | -- | -- | -- | -- | -- | -- | -- | -- | -- | -- | -- | -- | -- | -- | --
-- | -- | -- | -- | -- | -- | -- | -- | -- | -- | -- | -- | -- | -- | -- | -- | -- | -- | -- | -- | -- | -- | -- | -- | -- | -- | -- | -- | -- | -- | -- | --
-- | -- | -- | -- | -- | -- | -- | -- | -- | -- | -- | -- | -- | -- | -- | -- | -- | -- | -- | -- | -- | -- | -- | -- | -- | -- | -- | -- | -- | -- | -- | --
-- | -- | -- | -- | -- | -- | -- | -- | -- | -- | -- | -- | -- | -- | -- | -- | -- | -- | -- | -- | -- | -- | -- | -- | -- | -- | -- | -- | -- | -- | -- | --
-- | -- | -- | -- | -- | -- | -- | -- | -- | -- | -- | -- | -- | -- | -- | -- | -- | -- | -- | -- | -- | -- | -- | -- | -- | -- | -- | -- | -- | -- | -- | --
-- | -- | -- | -- | -- | -- | -- | -- | -- | -- | -- | -- | -- | -- | -- | -- | -- | -- | -- | -- | -- | -- | -- | -- | -- | -- | -- | -- | -- | -- | -- | --
-- | -- | -- | -- | -- | -- | -- | -- | -- | -- | -- | -- | -- | -- | -- | -- | -- | -- | -- | -- | -- | -- | -- | -- | -- | -- | -- | -- | -- | -- | -- | --
-- | -- | -- | -- | -- | -- | -- | -- | -- | -- | -- | -- | -- | -- | -- | -- | -- | -- | -- | -- | -- | -- | -- | -- | -- | -- | -- | -- | -- | -- | -- | --
-- | -- | -- | -- | -- | -- | -- | -- | -- | -- | -- | -- | -- | -- | -- | -- | -- | -- | -- | -- | -- | -- | -- | -- | -- | -- | -- | -- | -- | -- | -- | --
-- | -- | -- | -- | -- | -- | -- | -- | -- | -- | -- | -- | -- | -- | -- | -- | -- | -- | -- | -- | -- | -- | -- | -- | -- | -- | -- | -- | -- | -- | -- | --
-- | -- | -- | -- | -- | -- | -- | -- | -- | -- | -- | -- | -- | -- | -- | -- | -- | -- | -- | -- | -- | -- | -- | -- | -- | -- | -- | -- | -- | -- | -- | --
-- | -- | -- | -- | -- | -- | -- | -- | -- | -- | -- | -- | -- | -- | -- | -- | -- | -- | -- | -- | -- | -- | -- | -- | -- | -- | -- | -- | -- | -- | -- | --
-- | -- | -- | -- | -- | -- | -- | -- | -- | -- | -- | -- | -- | -- | -- | -- | -- | -- | -- | -- | -- | -- | -- | -- | -- | -- | -- | -- | -- | -- | -- | --
-- | -- | -- | -- | -- | -- | -- | -- | -- | -- | -- | -- | -- | -- | -- | -- | -- | -- | -- | -- | -- | -- | -- | -- | -- | -- | -- | -- | -- | -- | -- | --
-- | -- | -- | -- | -- | -- | -- | -- | -- | -- | -- | -- | -- | -- | -- | -- | -- | -- | -- | -- | -- | -- | -- | -- | -- | -- | -- | -- | -- | -- | -- | --
-- | -- | -- | -- | -- | -- | -- | -- | -- | -- | -- | -- | -- | -- | -- | -- | -- | -- | -- | -- | -- | -- | -- | -- | -- | -- | -- | -- | -- | -- | -- | --
-- | -- | -- | -- | -- | -- | -- | -- | -- | -- | -- | -- | -- | -- | -- | -- | -- | -- | -- | -- | -- | -- | -- | -- | -- | -- | -- | -- | -- | -- | -- | --
-- | -- | -- | -- | -- | -- | -- | -- | -- | -- | -- | -- | -- | -- | -- | -- | -- | -- | -- | -- | -- | -- | -- | -- | -- | -- | -- | -- | -- | -- | -- | --
-- | -- | -- | -- | -- | -- | -- | -- | -- | -- | -- | -- | -- | -- | -- | -- | -- | -- | -- | -- | -- | -- | -- | -- | -- | -- | -- | -- | -- | -- | -- | --
-- | -- | -- | -- | -- | -- | -- | -- | -- | -- | -- | -- | -- | -- | -- | -- | -- | -- | -- | -- | -- | -- | -- | -- | -- | -- | -- | -- | -- | -- | -- | --
-- | -- | -- | -- | -- | -- | -- | -- | -- | -- | -- | -- | -- | -- | -- | -- | -- | -- | -- | -- | -- | -- | -- | -- | -- | -- | -- | -- | -- | -- | -- | --
-- | -- | -- | -- | -- | -- | -- | -- | -- | -- | -- | -- | -- | -- | -- | -- | -- | -- | -- | -- | -- | -- | -- | -- | -- | -- | -- | -- | -- | -- | -- | --
-- | -- | -- | -- | -- | -- | -- | -- | -- | -- | -- | -- | -- | -- | -- | -- | -- | -- | -- | -- | -- | -- | -- | -- | -- | -- | -- | -- | -- | -- | -- | --
-- | -- | -- | -- | -- | -- | -- | -- | -- | -- | -- | -- | -- | -- | -- | -- | -- | -- | -- | -- | -- | -- | -- | -- | -- | -- | -- | -- | -- | -- | -- | --
-- | -- | -- | -- | -- | -- | -- | -- | -- | -- | -- | -- | -- | -- | -- | -- | -- | -- | -- | -- | -- | -- | -- | -- | -- | -- | -- | -- | -- | -- | -- | --
-- | -- | -- | -- | -- | -- | -- | -- | -- | -- | -- | -- | -- | -- | -- | -- | -- | -- | -- | -- | -- | -- | -- | -- | -- | -- | -- | -- | -- | -- | -- | --
-- | -- | -- | -- | -- | -- | -- | -- | -- | -- | -- | -- | -- | -- | -- | -- | -- | -- | -- | -- | -- | -- | -- | -- | -- | -- | -- | -- | -- | -- | -- | --
-- | -- | -- | -- | -- | -- | -- | -- | -- | -- | -- | -- | -- | -- | -- | -- | -- | -- | -- | -- | -- | -- | -- | -- | -- | -- | -- | -- | -- | -- | -- | --
-- | -- | -- | -- | -- | -- | -- | -- | -- | -- | -- | -- | -- | -- | -- | -- | -- | -- | -- | -- | -- | -- | -- | -- | -- | -- | -- | -- | -- | -- | -- | --
-- | -- | -- | -- | -- | -- | -- | -- | -- | -- | -- | -- | -- | -- | -- | -- | -- | -- | -- | -- | -- | -- | -- | -- | -- | -- | -- | -- | -- | -- | -- | --
-- | -- | -- | -- | -- | -- | -- | -- | -- | -- | -- | -- | -- | -- | -- | -- | -- | -- | -- | -- | -- | -- | -- | -- | -- | -- | -- | -- | -- | -- | -- | --
-- | -- | -- | -- | -- | -- | -- | -- | -- | -- | -- | -- | -- | -- | -- | -- | -- | -- | -- | -- | -- | -- | -- | -- | -- | -- | -- | -- | -- | -- | -- | --