## Sheet1
Temperature(K) | R | Temperature(K) | R
500 μA | 500 μA | 1000 μA | 1000 μA
2.0008256 | 0.006439899 | 4.9966197 | 0.238361424
2.0235112 | 0.004549286 | 4.9567552 | 0.238095298
2.0421898 | 0.003663062 | 4.9355922 | 0.240579151
2.0643578 | 0.006321736 | 4.9167433 | 0.238923247
2.0834625 | 0.00254051 | 4.8962741 | 0.244866763
2.103971 | 0.004785613 | 4.8767033 | 0.240638291
2.121403 | -0.004372041 | 4.8572059 | 0.240549582
2.1445339 | 0.006203572 | 4.8368831 | 0.242442041
2.1644113 | -0.002717755 | 4.8176603 | 0.237178636
2.2051804 | 0.00324949 | 4.7973843 | 0.238597984
2.2441874 | 0.001240714 | 4.7750788 | 0.241377532
2.2643487 | 0.003013164 | 4.7371497 | 0.239485075
2.2825451 | 0.004194796 | 4.6971455 | 0.237799601
2.3035538 | 0.003190409 | 4.6537595 | 0.238479706
2.3220255 | 0.012111736 | 4.6176677 | 0.239278086
2.3423274 | -0.002835919 | 4.5750709 | 0.238036159
2.3643239 | 0.004608368 | 4.5380225 | 0.236823797
2.3820424 | 0.002481429 | 4.4977989 | 0.236173265
2.4029164 | 0.009334899 | 4.4563088 | 0.235049617
2.4231811 | 0.010398369 | 4.4360023 | 0.235079188
2.4430268 | 0.006676225 | 4.3967252 | 0.228839978
2.4630575 | -0.001299796 | 4.3576264 | 0.22771633
2.4828134 | -0.000768 | 4.3161888 | 0.225173334
2.5010042 | 0.006026327 | 4.2783518 | 0.214114263
2.5217576 | 0.00324949 | 4.258162 | 0.208703007
2.5419288 | 0.003131327 | 4.2157116 | 0.197170819
2.5624316 | 0.007089797 | 4.1786771 | 0.181380596
2.5822883 | 0.007326123 | 4.1345339 | 0.171474742
2.6038735 | 0.007976021 | 4.0925226 | 0.160918356
2.6224537 | 0.002245102 | 4.0578051 | 0.151692609
2.6445284 | 0.000709 | 4.0357809 | 0.142141591
2.6618409 | 0.005140103 | 3.9942634 | 0.132827133
2.6824436 | 0.008803164 | 3.9566896 | 0.129042208
2.70225 | 0.002067857 | 3.9192142 | 0.120171297
2.7250538 | 0.000473 | 3.8755667 | 0.111093397
2.7438974 | 0.007385205 | 3.8542964 | 0.110354156
2.7642128 | 0.001772449 | 3.8152757 | 0.105149887
2.7830689 | 0.00466745 | 3.7743216 | 0.101098836
2.8036664 | 0.005376429 | 3.7378473 | 0.093115015
2.8223274 | 0.007267042 | 3.6953499 | 0.08947794
2.8426518 | -0.000354 | 3.6579692 | 0.083563998
2.8631146 | 0.00395847 | 3.615345 | 0.079069402
2.8840771 | 0.005140103 | 3.5768452 | 0.07626028
2.9052391 | 0.000768 | 3.5364006 | 0.071676975
2.9229419 | 0.007326123 | 3.4980943 | 0.071588265
2.9440188 | 0.011107348 | 3.4568939 | 0.067182379
2.9633341 | 0.005494592 | 3.4141581 | 0.060115218
2.9820347 | 0.005967246 | 3.3760657 | 0.060529195
3.0023618 | -0.000709 | 3.3383775 | 0.052486235
3.023025 | 0.009039491 | 3.2954049 | 0.049174427
3.0433755 | 0.007621532 | 3.2573135 | 0.045626061
3.0628574 | 0.00466745 | 3.2169766 | 0.041249744
3.0850978 | 0.008744083 | 3.1938865 | 0.044857249
3.1220307 | 0.012288981 | 3.1543021 | 0.03654816
3.144104 | 0.01547939 | 3.117563 | 0.038795459
3.1629581 | 0.010221124 | 3.0748839 | 0.034005166
3.1821098 | 0.011639083 | 3.0367615 | 0.027588539
3.2058275 | 0.019910513 | 2.9979711 | 0.026967575
3.242583 | 0.020087758 | 2.9559355 | 0.025991775
3.2618058 | 0.020383166 | 2.9146099 | 0.021763306
3.2845795 | 0.029127249 | 2.8751776 | 0.019989123
3.303633 | 0.031195106 | 2.8369532 | 0.018214941
3.3243918 | 0.025818677 | 2.8155353 | 0.01629291
3.341192 | 0.031195106 | 2.7769868 | 0.015376249
3.3657241 | 0.037753168 | 2.7365365 | 0.010467677
3.3838675 | 0.031726841 | 2.6969726 | 0.010970362
3.4019942 | 0.033735617 | 2.6545944 | 0.009284889
3.4218636 | 0.040116434 | 2.6171887 | 0.007481136
3.4426692 | 0.042302455 | 2.5776117 | 0.005145129
3.4616013 | 0.0453747 | 2.5345006 | 0.005647814
3.4825146 | 0.046497251 | 2.4944856 | 0.004849432
3.5035279 | 0.050928374 | 2.4545307 | 0.005618245
3.523869 | 0.057486437 | 2.414506 | 0.003223098
3.5432892 | 0.059317967 | 2.3783102 | 0.004287608
3.5621941 | 0.055418579 | 2.3354466 | 0.005322548
3.5818515 | 0.056836539 | 2.2936902 | 0.002572565
3.6029232 | 0.058549906 | 2.2548535 | 0.004346747
3.6223474 | 0.064989805 | 2.2157474 | 0.003932771
3.6430099 | 0.06806205 | 2.1776121 | 0.004346747
3.6630352 | 0.069952662 | 2.1355591 | 0.006534906
3.6840639 | 0.073852051 | 2.0962543 | 0.003459656
3.704545 | 0.070366235 | 2.0579858 | 0.003104819
3.7236929 | 0.072197765 | 2.0368071 | 0.004435456
3.7421908 | 0.080646441 | 2.0159924 | 0.007185439
3.7623007 | 0.085018482 | 1.9978524 | 0.007008021
3.7828801 | 0.092876338 | -- | --
3.8031938 | 0.089449604 | -- | --
3.8235717 | 0.094826034 | -- | --
3.842895 | 0.08927236 | -- | --
3.8624408 | 0.102506646 | -- | --
3.8820851 | 0.110246341 | -- | --
3.9032636 | 0.109537362 | -- | --
3.9241261 | 0.114145728 | -- | --
3.9412806 | 0.11018726 | -- | --
3.9623101 | 0.120467465 | -- | --
3.9834647 | 0.119817566 | -- | --
4.0041699 | 0.131633894 | -- | --
4.0240254 | 0.136833078 | -- | --
4.0425849 | 0.140259815 | -- | --
4.0630474 | 0.145222672 | -- | --
4.0809731 | 0.144513692 | -- | --
4.1018872 | 0.159993081 | -- | --
4.122901 | 0.15881145 | -- | --
4.1425958 | 0.17039145 | -- | --
4.163281 | 0.170155125 | -- | --
4.1850772 | 0.188470431 | -- | --
4.2048073 | 0.192547065 | -- | --
4.2222166 | 0.200995739 | -- | --
4.2433639 | 0.206608499 | -- | --
4.2619071 | 0.211453189 | -- | --
4.282867 | 0.216238804 | -- | --
4.3037567 | 0.218424823 | -- | --
4.3222785 | 0.224214824 | -- | --
4.3425789 | 0.227168906 | -- | --
4.3640327 | 0.229177679 | -- | --
4.3818798 | 0.2262236 | -- | --
4.4026332 | 0.232131764 | -- | --
4.4226952 | 0.229118602 | -- | --
4.4425397 | 0.23384513 | -- | --
4.4635406 | 0.231068293 | -- | --
4.4836788 | 0.233254314 | -- | --
4.5029826 | 0.23703554 | -- | --
4.5240541 | 0.229295843 | -- | --
4.5433068 | 0.232545336 | -- | --
4.5622597 | 0.229059517 | -- | --
4.5836425 | 0.233136151 | -- | --
4.6048217 | 0.239398805 | -- | --
4.6244211 | 0.237035539 | -- | --
4.6428838 | 0.23230901 | -- | --
4.6626282 | 0.236326562 | -- | --
4.6846399 | 0.235735743 | -- | --
4.7020636 | 0.232604418 | -- | --
4.7229934 | 0.240048706 | -- | --
4.743557 | 0.23378605 | -- | --
4.7638016 | 0.239635132 | -- | --
4.7830429 | 0.241112174 | -- | --
4.8028941 | 0.235558499 | -- | --
4.8227978 | 0.234081459 | -- | --
4.842689 | 0.237685438 | -- | --
4.8624887 | 0.229295845 | -- | --
4.88094 | 0.239398806 | -- | --
4.9040141 | 0.237862684 | -- | --
4.9241343 | 0.239162477 | -- | --
4.9430971 | 0.238394419 | -- | --
4.9624166 | 0.238867071 | -- | --
4.9822893 | 0.236562886 | -- | --
4.9965119 | 0.234672275 | -- | --