## b
Distance | Height
nm | nm
68.75 | 2.724131
68.52679 | 2.723067
68.30357 | 2.727024
68.08036 | 2.726231
67.85714 | 2.726676
67.63393 | 2.726284
67.41071 | 2.728648
67.1875 | 2.726272
66.96429 | 2.727209
66.74107 | 2.728143
66.51786 | 2.729813
66.29464 | 2.726352
66.07143 | 2.728781
65.84821 | 2.72889
65.625 | 2.728725
65.40179 | 2.726994
65.17857 | 2.729325
64.95536 | 2.729029
64.73214 | 2.728132
64.50893 | 2.72799
64.28571 | 2.72962
64.0625 | 2.727026
63.83929 | 2.72754
63.61607 | 2.729067
63.39286 | 2.728847
63.16964 | 2.72574
62.94643 | 2.727636
62.72321 | 2.728349
62.5 | 2.727061
62.27679 | 2.725801
62.05357 | 2.724941
61.83036 | 2.724867
61.60714 | 2.722202
61.38393 | 2.722912
61.16071 | 2.721731
60.9375 | 2.720738
60.71429 | 2.713293
60.49107 | 2.706493
60.26786 | 2.686718
60.04464 | 2.631054
59.82143 | 2.544786
59.59821 | 2.448753
59.375 | 2.351902
59.15179 | 2.301421
58.92857 | 2.291488
58.70536 | 2.2921
58.48214 | 2.290107
58.25893 | 2.291755
58.03571 | 2.292355
57.8125 | 2.292549
57.58929 | 2.290556
57.36607 | 2.292102
57.14286 | 2.291872
56.91964 | 2.292754
56.69643 | 2.291258
56.47321 | 2.293116
56.25 | 2.291787
56.02679 | 2.291975
55.80357 | 2.293065
55.58036 | 2.293007
55.35714 | 2.290673
55.13393 | 2.290555
54.91071 | 2.291696
54.6875 | 2.290313
54.46429 | 2.288077
54.24107 | 2.28723
54.01786 | 2.287759
53.79464 | 2.283916
53.57143 | 2.283194
53.34821 | 2.277148
53.125 | 2.266249
52.90179 | 2.23719
52.67857 | 2.172423
52.45536 | 2.068126
52.23214 | 1.97496
52.00893 | 1.88568
51.78571 | 1.855024
51.5625 | 1.853002
51.33929 | 1.852298
51.11607 | 1.85168
50.89286 | 1.853355
50.66964 | 1.849332
50.44643 | 1.850159
50.22321 | 1.84783
50 | 1.84866
49.77679 | 1.843071
49.55357 | 1.840471
49.33036 | 1.831198
49.10714 | 1.7751
48.88393 | 1.682986
48.66071 | 1.583865
48.4375 | 1.480412
48.21429 | 1.42638
47.99107 | 1.419591
47.76786 | 1.421954
47.54464 | 1.421046
47.32143 | 1.421811
47.09821 | 1.422018
46.875 | 1.42334
46.65179 | 1.420839
46.42857 | 1.42227
46.20536 | 1.423527
45.98214 | 1.424059
45.75893 | 1.422804
45.53571 | 1.423391
45.3125 | 1.424506
45.08929 | 1.423237
44.86607 | 1.424239
44.64286 | 1.423954
44.41964 | 1.42394
44.19643 | 1.421901
43.97321 | 1.424925
43.75 | 1.424788
43.52679 | 1.423891
43.30357 | 1.423659
43.08036 | 1.425476
42.85714 | 1.424332
42.63393 | 1.424129
42.41071 | 1.42443
42.1875 | 1.425659
41.96429 | 1.422822
41.74107 | 1.425067
41.51786 | 1.424829
41.29464 | 1.42464
41.07143 | 1.42269
40.84821 | 1.425904
40.625 | 1.424996
40.40179 | 1.424828
40.17857 | 1.423336
39.95536 | 1.425926
39.73214 | 1.423146
39.50893 | 1.423962
39.28571 | 1.425091
39.0625 | 1.424385
38.83929 | 1.422187
38.61607 | 1.423373
38.39286 | 1.423765
38.16964 | 1.421363
37.94643 | 1.419107
37.72321 | 1.419151
37.5 | 1.418112
37.27679 | 1.418265
37.05357 | 1.41675
36.83036 | 1.415471
36.60714 | 1.405571
36.38393 | 1.356182
36.16071 | 1.271165
35.9375 | 1.173178
35.71429 | 1.073745
35.49107 | 0.9971073
35.26786 | 0.9881102
35.04464 | 0.9864016
34.82143 | 0.9864668
34.59821 | 0.9867443
34.375 | 0.9893426
34.15179 | 0.9865409
33.92857 | 0.9892546
33.70536 | 0.989306
33.48214 | 0.9897174
33.25893 | 0.9875526
33.03571 | 0.991504
32.8125 | 0.9908169
32.58929 | 0.9901337
32.36607 | 0.9887966
32.14286 | 0.9917257
31.91964 | 0.990014
31.69643 | 0.9901969
31.47321 | 0.9894306
31.25 | 0.9905812
31.02679 | 0.9873934
30.80357 | 0.9881394
30.58036 | 0.9879254
30.35714 | 0.9890375
30.13393 | 0.9868228
29.91071 | 0.9907903
29.6875 | 0.9912355
29.46429 | 0.9906415
29.24107 | 0.9903921
29.01786 | 0.9918781
28.79464 | 0.9899018
28.57143 | 0.990194
28.34821 | 0.9915184
28.125 | 0.9905752
27.90179 | 0.9878504
27.67857 | 0.9878657
27.45536 | 0.9890624
27.23214 | 0.9857877
27.00893 | 0.9852675
26.78571 | 0.9845212
26.5625 | 0.9828234
26.33929 | 0.9716809
26.11607 | 0.9515315
25.89286 | 0.9132106
25.66964 | 0.8612312
25.44643 | 0.792138
25.22321 | 0.7141393
25 | 0.63224
24.77679 | 0.5685667
24.55357 | 0.5533904
24.33036 | 0.5557649
24.10714 | 0.5541386
23.88393 | 0.5549438
23.66071 | 0.5539567
23.4375 | 0.5574681
23.21429 | 0.5551195
22.99107 | 0.5565839
22.76786 | 0.5564715
22.54464 | 0.5567521
22.32143 | 0.5543519
22.09821 | 0.5576118
21.875 | 0.5568978
21.65179 | 0.5573976
21.42857 | 0.5553498
21.20536 | 0.5577242
20.98214 | 0.5562018
20.75893 | 0.5571685
20.53571 | 0.5561461
20.3125 | 0.5582028
20.08929 | 0.5558904
19.86607 | 0.5572233
19.64286 | 0.5583324
19.41964 | 0.5574407
19.19643 | 0.5560767
18.97321 | 0.5583742
18.75 | 0.5576848
18.52679 | 0.5570147
18.30357 | 0.5574438
18.08036 | 0.558339
17.85714 | 0.5574534
17.63393 | 0.5566079
17.41071 | 0.5584962
17.1875 | 0.5582876
16.96429 | 0.5577651
16.74107 | 0.5567865
16.51786 | 0.558871
16.29464 | 0.5569924
16.07143 | 0.5576476
15.84821 | 0.5576559
15.625 | 0.5587865
15.40179 | 0.5560779
15.17857 | 0.5582
14.95536 | 0.5577353
14.73214 | 0.5578436
14.50893 | 0.5560557
14.28571 | 0.5588102
14.0625 | 0.557607
13.83929 | 0.5574891
13.61607 | 0.5562751
13.39286 | 0.5576765
13.16964 | 0.5558286
12.94643 | 0.5570408
12.72321 | 0.5561691
12.5 | 0.5562228
12.27679 | 0.5531288
12.05357 | 0.5532809
11.83036 | 0.5525839
11.60714 | 0.5522391
11.38393 | 0.5487889
11.16071 | 0.5525603
10.9375 | 0.5525509
10.71429 | 0.5457023
10.49107 | 0.5400829
10.26786 | 0.5027674
10.04464 | 0.4172257
9.821429 | 0.311704
9.598214 | 0.2121761
9.375 | 0.1354806
9.151786 | 0.1185443
8.928571 | 0.1197841
8.705357 | 0.1225601
8.482143 | 0.12218
8.258929 | 0.1214391
8.035714 | 0.1220258
7.8125 | 0.1233234
7.589286 | 0.1211717
7.366071 | 0.1233054
7.142857 | 0.1225537
6.919643 | 0.1231681
6.696429 | 0.1218087
6.473214 | 0.1244809
6.25 | 0.1237892
6.026786 | 0.1242206
5.803571 | 0.1224212
5.580357 | 0.1252195
5.357143 | 0.1227786
5.133929 | 0.1246307
4.910714 | 0.1239552
4.6875 | 0.1249466
4.464286 | 0.122298
4.241071 | 0.1252401
4.017857 | 0.1248815
3.794643 | 0.1254336
3.571429 | 0.1225304
3.348214 | 0.1257872
3.125 | 0.1248439
2.901786 | 0.1249884
2.678571 | 0.1238483
2.455357 | 0.1257881
2.232143 | 0.1235379
2.008929 | 0.1255324
1.785714 | 0.1250207
1.5625 | 0.1257252
1.339286 | 0.1229781
1.116071 | 0.1252649
0.8928571 | 0.1254232
0.6696429 | 0.1255015
0.4464286 | 0.1236621
0.2232143 | 0.1252704

## c
Bias | dI/dV | dI/dV | dI/dV | dI/dV | dI/dV | dI/dV
mV | a.u. | a.u. | a.u. | a.u. | a.u. | a.u.
Layer # | 1L | 2L | 3L | 4L | 6L | 7L
200 | 13.243125 | 13.25844 | 13.23374 | 13.246065 | 13.254044 | 13.276524
198 | 13.112225 | 13.134242 | 13.092166 | 13.107376 | 13.119488 | 13.124209
196 | 12.938718 | 12.960155 | 12.951636 | 12.963154 | 12.921717 | 12.928415
194 | 12.790306 | 12.79398 | 12.780036 | 12.785411 | 12.76155 | 12.776734
192 | 12.636908 | 12.616458 | 12.62385 | 12.628453 | 12.637173 | 12.648676
190 | 12.499326 | 12.489117 | 12.47763 | 12.476566 | 12.490033 | 12.489753
188 | 12.338611 | 12.333296 | 12.342368 | 12.331993 | 12.316786 | 12.317302
186 | 12.190987 | 12.187982 | 12.184129 | 12.195045 | 12.147536 | 12.168733
184 | 12.079995 | 12.06261 | 12.091882 | 12.06729 | 12.071088 | 12.109892
182 | 11.956251 | 11.921508 | 11.956227 | 11.925638 | 11.917314 | 11.986921
180 | 11.802247 | 11.795844 | 11.798487 | 11.787125 | 11.803233 | 11.795352
178 | 11.656973 | 11.651241 | 11.655444 | 11.660232 | 11.635491 | 11.665225
176 | 11.568987 | 11.546548 | 11.578818 | 11.564006 | 11.551383 | 11.569563
174 | 11.438158 | 11.429348 | 11.469711 | 11.429257 | 11.431059 | 11.463918
172 | 11.320323 | 11.302068 | 11.314711 | 11.28872 | 11.277389 | 11.329703
170 | 11.212192 | 11.19903 | 11.213501 | 11.188755 | 11.215538 | 11.20547
168 | 11.137357 | 11.109887 | 11.148873 | 11.092304 | 11.108544 | 11.152792
166 | 11.039729 | 11.012739 | 11.052723 | 11.012088 | 10.994769 | 11.048203
164 | 10.919075 | 10.889481 | 10.929132 | 10.896162 | 10.856068 | 10.935724
162 | 10.817393 | 10.798322 | 10.821147 | 10.788484 | 10.778475 | 10.829273
160 | 10.739623 | 10.700073 | 10.745681 | 10.698105 | 10.749836 | 10.753844
158 | 10.646423 | 10.61506 | 10.652638 | 10.589962 | 10.594114 | 10.635109
156 | 10.560936 | 10.537801 | 10.575649 | 10.51661 | 10.514499 | 10.56007
154 | 10.50992 | 10.458277 | 10.510003 | 10.463655 | 10.450129 | 10.490843
152 | 10.427355 | 10.396006 | 10.452881 | 10.375295 | 10.395775 | 10.450612
150 | 10.3553 | 10.333202 | 10.383111 | 10.328826 | 10.319566 | 10.349081
148 | 10.298121 | 10.277991 | 10.310176 | 10.258633 | 10.248881 | 10.307649
146 | 10.216389 | 10.185643 | 10.226994 | 10.194021 | 10.192312 | 10.218576
144 | 10.165221 | 10.132181 | 10.174853 | 10.146276 | 10.149076 | 10.1867
142 | 10.115836 | 10.073553 | 10.136661 | 10.079408 | 10.101643 | 10.129134
140 | 10.043927 | 10.016726 | 10.056068 | 10.022674 | 10.025122 | 10.072687
138 | 9.985083 | 9.9653996 | 10.002621 | 9.9474813 | 9.9501242 | 9.9779928
136 | 9.9254895 | 9.9295288 | 9.9495545 | 9.9195253 | 9.9399179 | 9.9382155
134 | 9.8960241 | 9.8775628 | 9.9300368 | 9.8827567 | 9.8795324 | 9.9264036
132 | 9.8217429 | 9.8209136 | 9.876723 | 9.8239188 | 9.8320877 | 9.8616151
130 | 9.7699981 | 9.7655706 | 9.7811734 | 9.7530407 | 9.764726 | 9.7895712
128 | 9.7338951 | 9.7276832 | 9.7297773 | 9.711163 | 9.7343352 | 9.7276951
126 | 9.6746198 | 9.677046 | 9.6948646 | 9.6828633 | 9.7178629 | 9.6751653
124 | 9.604933 | 9.6213822 | 9.6266424 | 9.6218883 | 9.6409396 | 9.64709
122 | 9.5439126 | 9.552022 | 9.5705571 | 9.561851 | 9.5671752 | 9.552659
120 | 9.4842312 | 9.5010557 | 9.5135091 | 9.504641 | 9.5054992 | 9.4792706
118 | 9.4262674 | 9.4476176 | 9.4230712 | 9.4390279 | 9.4814246 | 9.4284418
116 | 9.3685837 | 9.3877268 | 9.3819706 | 9.3841752 | 9.4064332 | 9.3793122
114 | 9.3132424 | 9.3288698 | 9.3492292 | 9.3357722 | 9.3629967 | 9.351714
112 | 9.2553517 | 9.2612238 | 9.2692723 | 9.2551806 | 9.2916555 | 9.2795836
110 | 9.1620002 | 9.2055457 | 9.1898463 | 9.1928978 | 9.2253134 | 9.1851953
108 | 9.1289799 | 9.1463338 | 9.1493985 | 9.1421161 | 9.1691165 | 9.1239373
106 | 9.0387029 | 9.0820869 | 9.0900885 | 9.0867699 | 9.1181386 | 9.0366711
104 | 8.9584314 | 9.0067937 | 9.0062377 | 9.007937 | 9.0149916 | 8.9743323
102 | 8.8723992 | 8.9107436 | 8.9078222 | 8.9146761 | 8.9414408 | 8.9081104
100 | 8.8192472 | 8.845107 | 8.8320841 | 8.8431603 | 8.8800851 | 8.8288937
98 | 8.7525228 | 8.7910248 | 8.7849456 | 8.7808077 | 8.8279215 | 8.7715376
96 | 8.6970517 | 8.7284155 | 8.7190666 | 8.7284364 | 8.7386792 | 8.6860017
94 | 8.593326 | 8.643594 | 8.6411271 | 8.6483936 | 8.6854568 | 8.5976833
92 | 8.5340564 | 8.5683008 | 8.5710792 | 8.5784301 | 8.6226772 | 8.5470115
90 | 8.4755519 | 8.5257941 | 8.4965979 | 8.5039686 | 8.5516711 | 8.4743171
88 | 8.4129415 | 8.4612507 | 8.4464368 | 8.4566699 | 8.5128322 | 8.418967
86 | 8.3345163 | 8.403901 | 8.3870053 | 8.4081567 | 8.438846 | 8.366018
84 | 8.2770547 | 8.3378495 | 8.3238569 | 8.3503862 | 8.3582581 | 8.3178241
82 | 8.2171485 | 8.2633401 | 8.2638323 | 8.2695215 | 8.2917455 | 8.220536
80 | 8.1429549 | 8.2039158 | 8.1849531 | 8.2054862 | 8.2403924 | 8.1831692
78 | 8.11698 | 8.1611195 | 8.1263593 | 8.1560698 | 8.2017633 | 8.1160138
76 | 8.0508286 | 8.1107171 | 8.0853578 | 8.1172159 | 8.158792 | 8.068299
74 | 7.9889647 | 8.0331254 | 8.01289 | 8.0472133 | 8.0520951 | 8.0261175
72 | 7.933212 | 7.9799263 | 7.9512682 | 7.9804499 | 8.0142091 | 7.9667332
70 | 7.8949771 | 7.9376329 | 7.8895516 | 7.933693 | 7.9311915 | 7.9008121
68 | 7.8303725 | 7.885772 | 7.8440415 | 7.8933515 | 7.9141957 | 7.8343407
66 | 7.7712524 | 7.8227267 | 7.7978609 | 7.8385203 | 7.8472892 | 7.7848862
64 | 7.7123755 | 7.7672369 | 7.73061 | 7.7779033 | 7.7936875 | 7.7448795
62 | 7.6741841 | 7.7123614 | 7.6891785 | 7.7252483 | 7.7076416 | 7.6760128
60 | 7.6377632 | 7.6650266 | 7.6305853 | 7.6649472 | 7.6581164 | 7.6226785
58 | 7.5720215 | 7.6166489 | 7.5600003 | 7.6211853 | 7.5910923 | 7.5744979
56 | 7.5184919 | 7.5418351 | 7.5237512 | 7.5580588 | 7.5171844 | 7.5082117
54 | 7.4609074 | 7.4831692 | 7.4678971 | 7.4922449 | 7.4755584 | 7.4735119
52 | 7.4179521 | 7.4211053 | 7.4144751 | 7.4355768 | 7.3965295 | 7.4109529
50 | 7.3575931 | 7.3584116 | 7.3507099 | 7.3669006 | 7.3513201 | 7.3649981
48 | 7.2914212 | 7.2877038 | 7.3016331 | 7.3023621 | 7.2785408 | 7.2901232
46 | 7.235976 | 7.2307994 | 7.2445519 | 7.2432697 | 7.2208382 | 7.2489082
44 | 7.181893 | 7.1776538 | 7.191826 | 7.1901884 | 7.1500749 | 7.2125451
42 | 7.1681266 | 7.1416537 | 7.1730651 | 7.1503318 | 7.152726 | 7.1653863
40 | 7.1431831 | 7.1175134 | 7.1382652 | 7.1220653 | 7.101437 | 7.1415693
38 | 7.1066461 | 7.0673373 | 7.0980096 | 7.0843534 | 7.1017275 | 7.1038661
36 | 7.0881164 | 7.0534887 | 7.1029476 | 7.0663196 | 7.0495193 | 7.0786268
34 | 7.0780391 | 7.0391005 | 7.0762987 | 7.0493212 | 7.0126675 | 7.089698
32 | 7.0830625 | 7.0389503 | 7.086601 | 7.0431589 | 7.0339846 | 7.0769919
30 | 7.0989272 | 7.0395334 | 7.0797701 | 7.0497752 | 7.0554176 | 7.0854523
28 | 7.091908 | 7.040464 | 7.0767787 | 7.0439216 | 7.047076 | 7.0721801
26 | 7.0686938 | 7.0149515 | 7.0534423 | 7.0307976 | 7.0189954 | 7.0278346
24 | 7.0113598 | 6.9637798 | 6.9703594 | 6.9732906 | 6.9277919 | 6.9718866
22 | 6.9200546 | 6.8733763 | 6.8710131 | 6.8719237 | 6.8202306 | 6.8791201
20 | 6.7955207 | 6.7627621 | 6.7278859 | 6.7629876 | 6.7169093 | 6.7154187
18 | 6.642916 | 6.624427 | 6.6009126 | 6.6248495 | 6.5493906 | 6.5641067
16 | 6.4909019 | 6.4907133 | 6.4551689 | 6.4987691 | 6.444431 | 6.4266523
14 | 6.3808232 | 6.3896228 | 6.3543273 | 6.3901698 | 6.3409128 | 6.3231793
12 | 6.2799135 | 6.2793576 | 6.2382992 | 6.2837682 | 6.2102942 | 6.2064936
10 | 6.0974566 | 6.1080837 | 6.0467761 | 6.1020254 | 6.0198372 | 6.0354262
8 | 5.8382142 | 5.8408618 | 5.7961216 | 5.8387968 | 5.7916268 | 5.7756725
6 | 5.5603519 | 5.5614379 | 5.534134 | 5.5665221 | 5.5085833 | 5.518044
4 | 5.349543 | 5.3561389 | 5.344752 | 5.3510065 | 5.327789 | 5.342109
2 | 5.2434286 | 5.2438166 | 5.2286261 | 5.2449508 | 5.2439994 | 5.2385438
0 | 5.242211 | 5.2169953 | 5.2381319 | 5.2121825 | 5.2359648 | 5.2432667
-2 | 5.2610682 | 5.2011409 | 5.2761493 | 5.2182461 | 5.2299193 | 5.2881927
-4 | 5.2774769 | 5.1931008 | 5.310908 | 5.2012547 | 5.207368 | 5.3156617
-6 | 5.3107547 | 5.1973111 | 5.3381255 | 5.2036986 | 5.2149992 | 5.3181786
-8 | 5.3524594 | 5.1976784 | 5.3828771 | 5.214262 | 5.2169214 | 5.3788975
-10 | 5.4314011 | 5.2503118 | 5.4578102 | 5.2642773 | 5.2730708 | 5.4454284
-12 | 5.5769366 | 5.3751473 | 5.6286054 | 5.3794512 | 5.4010248 | 5.6015279
-14 | 5.8325979 | 5.5918793 | 5.8846425 | 5.5982253 | 5.6219439 | 5.8496862
-16 | 6.1849826 | 5.8626874 | 6.2352995 | 5.8825646 | 5.9361666 | 6.1852937
-18 | 6.5339019 | 6.1944108 | 6.6111141 | 6.1958108 | 6.2592832 | 6.5854674
-20 | 6.9493109 | 6.5378794 | 7.0149673 | 6.5455915 | 6.6055359 | 6.9802276
-22 | 7.3906689 | 6.9311667 | 7.4798513 | 6.9422547 | 7.0341323 | 7.433855
-24 | 7.932591 | 7.4023097 | 8.0327533 | 7.4031641 | 7.5038134 | 7.9625519
-26 | 8.5601091 | 7.9389119 | 8.6671082 | 7.9464608 | 8.034057 | 8.6074532
-28 | 9.1770225 | 8.4976239 | 9.2837456 | 8.5070609 | 8.595722 | 9.2390334
-30 | 9.7015023 | 8.9813149 | 9.795827 | 8.9949662 | 9.0595032 | 9.7213038
-32 | 10.095168 | 9.3574276 | 10.176876 | 9.3690217 | 9.4541321 | 10.143258
-34 | 10.375003 | 9.6480437 | 10.452386 | 9.685131 | 9.7431132 | 10.39012
-36 | 10.571313 | 9.8907162 | 10.630489 | 9.9172869 | 9.9396532 | 10.5733
-38 | 10.687197 | 10.062561 | 10.730122 | 10.100236 | 10.114016 | 10.716484
-40 | 10.721437 | 10.197446 | 10.759651 | 10.218409 | 10.23926 | 10.738908
-42 | 10.740271 | 10.2781 | 10.7672 | 10.300119 | 10.293075 | 10.739143
-44 | 10.699043 | 10.327362 | 10.726222 | 10.369194 | 10.357121 | 10.708204
-46 | 10.626446 | 10.361286 | 10.63867 | 10.403712 | 10.382223 | 10.618116
-48 | 10.563747 | 10.390704 | 10.544738 | 10.414533 | 10.388557 | 10.56525
-50 | 10.4497 | 10.391732 | 10.427017 | 10.405106 | 10.357912 | 10.443156
-52 | 10.344015 | 10.352339 | 10.312767 | 10.391099 | 10.34781 | 10.31292
-54 | 10.214702 | 10.321933 | 10.193567 | 10.359269 | 10.285377 | 10.168189
-56 | 10.101223 | 10.296242 | 10.079558 | 10.323172 | 10.262435 | 10.086606
-58 | 10.002047 | 10.269085 | 9.9786886 | 10.296722 | 10.249489 | 10.001366
-60 | 9.9030541 | 10.232654 | 9.8608166 | 10.252047 | 10.172424 | 9.8692093
-62 | 9.794412 | 10.180768 | 9.7591531 | 10.213475 | 10.178862 | 9.7686692
-64 | 9.6958103 | 10.158691 | 9.6650072 | 10.203314 | 10.124823 | 9.661366
-66 | 9.6105857 | 10.120306 | 9.5842458 | 10.148729 | 10.117582 | 9.5898001
-68 | 9.544314 | 10.092148 | 9.5161165 | 10.127645 | 10.075712 | 9.517224
-70 | 9.4537156 | 10.066006 | 9.4309806 | 10.090768 | 10.050867 | 9.4497662
-72 | 9.3818762 | 10.027607 | 9.3681719 | 10.043281 | 10.037637 | 9.3444266
-74 | 9.2981997 | 9.981172 | 9.2677464 | 10.016458 | 9.9638357 | 9.2641327
-76 | 9.2244243 | 9.9329326 | 9.2168343 | 9.9729615 | 9.9239146 | 9.2080075
-78 | 9.1635271 | 9.918073 | 9.1552181 | 9.9260328 | 9.8778613 | 9.1629385
-80 | 9.10605 | 9.8778362 | 9.0830851 | 9.879276 | 9.844704 | 9.1097919
-82 | 9.037371 | 9.7962164 | 9.0017022 | 9.8012781 | 9.8051958 | 9.0152165
-84 | 8.9600621 | 9.750654 | 8.9518989 | 9.7771553 | 9.7339036 | 8.9530043
-86 | 8.9094406 | 9.7002872 | 8.9078016 | 9.7240115 | 9.6797861 | 8.8881034
-88 | 8.8679111 | 9.6583133 | 8.8632185 | 9.6735155 | 9.6387078 | 8.8745916
-90 | 8.8177863 | 9.596041 | 8.7962453 | 9.6091145 | 9.5916745 | 8.797586
-92 | 8.7621127 | 9.5308375 | 8.7450384 | 9.5351829 | 9.5363905 | 8.7363924
-94 | 8.7087441 | 9.4584578 | 8.7124056 | 9.5042475 | 9.4801135 | 8.6821795
-96 | 8.6725619 | 9.424575 | 8.6929315 | 9.4339219 | 9.4214773 | 8.6795416
-98 | 8.6500893 | 9.3499052 | 8.6466483 | 9.3690367 | 9.3970554 | 8.6599384
-100 | 8.5842684 | 9.2894671 | 8.6078068 | 9.3010698 | 9.2913237 | 8.5832632
-102 | 8.553155 | 9.2247979 | 8.572014 | 9.2286451 | 9.2710722 | 8.5396579
-104 | 8.504607 | 9.1571201 | 8.5429819 | 9.1821607 | 9.1786938 | 8.5359399
-106 | 8.4902984 | 9.0953746 | 8.5038674 | 9.1098115 | 9.145508 | 8.5067746
-108 | 8.4539604 | 9.0565064 | 8.4888535 | 9.0566586 | 9.052903 | 8.4944352
-110 | 8.4225124 | 8.99337 | 8.4535758 | 9.0020663 | 9.0331007 | 8.4486856
-112 | 8.4005702 | 8.9291383 | 8.4433424 | 8.9357761 | 8.9751316 | 8.4225009
-114 | 8.3688619 | 8.8640985 | 8.411515 | 8.8855834 | 8.9332577 | 8.4301666
-116 | 8.3238653 | 8.8140546 | 8.4198012 | 8.8206102 | 8.8340935 | 8.3979552
-118 | 8.3256992 | 8.7758577 | 8.4039014 | 8.7926578 | 8.8563681 | 8.373401
-120 | 8.309684 | 8.7271391 | 8.3823529 | 8.7339665 | 8.8026396 | 8.3585113
-122 | 8.2855092 | 8.6668306 | 8.3715208 | 8.6718226 | 8.7170663 | 8.3485963
-124 | 8.2758775 | 8.6173535 | 8.3365044 | 8.6351772 | 8.6675707 | 8.2868474
-126 | 8.2567681 | 8.5748502 | 8.3412554 | 8.5957999 | 8.6211091 | 8.3081655
-128 | 8.2561916 | 8.5473502 | 8.3361813 | 8.5592421 | 8.6292578 | 8.3374295
-130 | 8.2517269 | 8.527566 | 8.3252995 | 8.5222892 | 8.6102094 | 8.3061505
-132 | 8.2110439 | 8.4878193 | 8.305431 | 8.4756357 | 8.5655594 | 8.2716949
-134 | 8.2051445 | 8.4303814 | 8.2839442 | 8.4545944 | 8.517902 | 8.2834381
-136 | 8.2172993 | 8.4341675 | 8.3191043 | 8.4384185 | 8.5122059 | 8.2964762
-138 | 8.2309932 | 8.4105556 | 8.3153025 | 8.4151445 | 8.4764513 | 8.3185285
-140 | 8.2339018 | 8.3989351 | 8.3177941 | 8.4008179 | 8.4735074 | 8.2954499
-142 | 8.2340955 | 8.3894631 | 8.3154477 | 8.390834 | 8.4688505 | 8.3036491
-144 | 8.2546113 | 8.3592043 | 8.3117754 | 8.389624 | 8.4505535 | 8.290462
-146 | 8.2579586 | 8.352387 | 8.3382474 | 8.3737756 | 8.435716 | 8.3409513
-148 | 8.2711999 | 8.3560172 | 8.3598235 | 8.363215 | 8.4341944 | 8.3460812
-150 | 8.2966465 | 8.3650549 | 8.3504621 | 8.3754425 | 8.41924 | 8.357112
-152 | 8.3107027 | 8.3656448 | 8.3640974 | 8.3828966 | 8.4794474 | 8.3680719
-154 | 8.3506298 | 8.3773106 | 8.4099585 | 8.4056155 | 8.4514836 | 8.3749097
-156 | 8.3703111 | 8.410702 | 8.4414034 | 8.4326994 | 8.4865137 | 8.4074979
-158 | 8.4116099 | 8.4403247 | 8.4695775 | 8.4580644 | 8.4983614 | 8.4791639
-160 | 8.3835436 | 8.4473461 | 8.4520718 | 8.4409743 | 8.4994683 | 8.4383461
-162 | 8.4144699 | 8.4640376 | 8.4831065 | 8.4614715 | 8.5055424 | 8.4603498
-164 | 8.457508 | 8.4794547 | 8.5128109 | 8.5014926 | 8.540883 | 8.4993152
-166 | 8.4705971 | 8.5073617 | 8.551065 | 8.5263008 | 8.5574401 | 8.5222948
-168 | 8.5080894 | 8.5497167 | 8.565308 | 8.5559125 | 8.6096773 | 8.5755077
-170 | 8.5346001 | 8.5721211 | 8.582295 | 8.5923035 | 8.6155683 | 8.5638039
-172 | 8.5667712 | 8.6034119 | 8.608345 | 8.6198355 | 8.6645644 | 8.5877666
-174 | 8.6055133 | 8.6551789 | 8.6470097 | 8.6649199 | 8.6680705 | 8.6488346
-176 | 8.638116 | 8.6952558 | 8.6904641 | 8.7052188 | 8.7346023 | 8.6522282
-178 | 8.6602154 | 8.7324812 | 8.7177455 | 8.7488848 | 8.7849941 | 8.7155905
-180 | 8.7032374 | 8.7929246 | 8.7532585 | 8.7856712 | 8.8558596 | 8.716699
-182 | 8.754915 | 8.8264481 | 8.7894294 | 8.8427143 | 8.8773758 | 8.7601322
-184 | 8.7899711 | 8.8705869 | 8.8111631 | 8.8756147 | 8.9392594 | 8.7753961
-186 | 8.834048 | 8.9305848 | 8.8838727 | 8.9403987 | 8.9846168 | 8.8374701
-188 | 8.8753352 | 8.9835058 | 8.9451811 | 9.002428 | 8.9997143 | 8.8986303
-190 | 8.9543399 | 9.0516209 | 8.9508274 | 9.0713929 | 9.0792186 | 8.9299824
-192 | 9.0093628 | 9.100822 | 9.0477287 | 9.1247667 | 9.1441614 | 9.0335544
-194 | 9.0558204 | 9.1867304 | 9.1111084 | 9.2096113 | 9.2361355 | 9.0667775
-196 | 9.1631821 | 9.2615911 | 9.2290583 | 9.3084909 | 9.3105918 | 9.1663412
-198 | 9.2428987 | 9.3505224 | 9.2728822 | 9.3616503 | 9.3699484 | 9.2372235
-200 | 9.3249089 | 9.4044963 | 9.3177958 | 9.4195246 | 9.4115663 | 9.2775391

## d
Layer | dI/dV
# | a.u.
1 | 10.740271
2 | 10.391732
3 | 10.7672
4 | 10.414533
6 | 10.388557
7 | 10.739143

## e
B | dI/dV | dI/dV
T | a.u. | a.u.
Layer # | 6L | 7L
-4 | 5.8294616 | 5.2183273
-2 | 5.8108925 | 5.1817949
0 | 5.2029142 | 5.7401282
2 | 5.2830165 | 5.7888582
4 | 5.3205619 | 5.7688182
6 | 5.2846377 | 5.7047172
8 | 5.3282757 | 5.6690373