## b
Distance | Height
nm | Angstrom
0.1823077 | 6.078018
0.3646154 | 6.075588
0.5469231 | 6.067610516
0.7292308 | 6.079255
0.9115385 | 6.090407
1.093846 | 6.045946
1.276154 | 6.051086
1.458462 | 6.06456162
1.640769 | 6.039613
1.823077 | 6.041228
2.005385 | 6.065963
2.187692 | 6.063806
2.37 | 6.059928
2.552308 | 6.057307
2.734615 | 6.072804
2.916923 | 6.067314
3.099231 | 6.030723
3.281538 | 6.053654
3.463846 | 6.05327378
3.646154 | 6.029118
3.828462 | 6.04344
4.010769 | 6.062409
4.193077 | 6.055552
4.375385 | 6.052029
4.557692 | 6.056267
4.74 | 6.07212
4.922308 | 6.042307
5.104615 | 6.025311
5.286923 | 6.058681
5.469231 | 6.0445
5.651538 | 6.04125045
5.833846 | 6.064837
6.016154 | 6.062681
6.198462 | 6.053993
6.380769 | 6.062576
6.563077 | 6.069219
6.745385 | 6.088325
6.927692 | 6.101089
7.11 | 6.035995
7.292308 | 5.674659
7.474615 | 5.068487
7.656923 | 4.643366
7.839231 | 4.493088
8.021538 | 4.426628
8.203846 | 4.445541
8.386154 | 4.452021
8.568462 | 4.435079
8.750769 | 4.446669
8.933077 | 4.458177
9.115385 | 4.472581
9.297692 | 4.453672
9.48 | 4.410304
9.662308 | 4.443729
9.844615 | 4.466387
10.02692 | 4.402523
10.20923 | 4.407198
10.39154 | 4.473882
10.57385 | 4.463035
10.75615 | 4.377445
10.93846 | 4.367499
11.12077 | 4.482856
11.30308 | 4.392346
11.48538 | 4.076184
11.66769 | 3.767893
11.85 | 3.266662
12.03231 | 2.456755
12.21462 | 1.87004
12.39692 | 1.776497
12.57923 | 1.782375
12.76154 | 1.766062
12.94385 | 1.770164
13.12615 | 1.781426
13.30846 | 1.746256
13.49077 | 1.749839
13.67308 | 1.759543
13.85538 | 1.747684
14.03769 | 1.760777
14.22 | 1.775428
14.40231 | 1.78341
14.58462 | 1.783576
14.76692 | 1.779124
14.94923 | 1.801017
15.13154 | 1.779812
15.31385 | 1.768555
15.49615 | 1.787414
15.67846 | 1.774517
15.86077 | 1.767005
16.04308 | 1.794117
16.22538 | 1.791359
16.40769 | 1.785049
16.59 | 1.846567
16.77231 | 1.81465
16.95462 | 1.444296
17.13692 | 0.8333953
17.31923 | 0.3779398
17.50154 | 0.2074939
17.68385 | 0.1246088
17.86615 | 0.1075308
18.04846 | 0.1424864
18.23077 | 0.08433354
18.41308 | 0
18.59538 | 0.001204846
18.77769 | 0.03309962
18.96 | 0.1109065
19.14231 | 0.174803
19.32462 | 0.1502097
19.50692 | 0.1499662
19.68923 | 0.195088
19.87154 | 0.1887228
20.05385 | 0.170579
20.23615 | 0.2283266
20.41846 | 0.2405175
20.60077 | 0.2023966
20.78308 | 0.183351
20.96538 | 0.1755647
21.14769 | 0.2062844
21.33 | 0.2102494
21.51231 | 0.1683845
21.69462 | 0.1958247
21.87692 | 0.2245221
22.05923 | 0.1970319
22.24154 | 0.1928257
22.42385 | 0.2001795
22.60615 | 0.1854244
22.78846 | 0.1750966
22.97077 | 0.1709177
23.15308 | 0.2165588
23.33538 | 0.221371
23.51769 | 0.1328562
23.7 | 0.1287592

## c
Bias | dI/dV | dI/dV
mV | a.u. | a.u.
Layer | Sn1 | Sn2
100 | 10.751624 | 10.744111
97.5 | 10.692851 | 10.684545
95 | 10.58812 | 10.587889
92.5 | 10.552642 | 10.548198
90 | 10.504973 | 10.480943
87.5 | 10.470253 | 10.46073
85 | 10.384111 | 10.386805
82.5 | 10.344956 | 10.343431
80 | 10.312509 | 10.300519
77.5 | 10.295116 | 10.272794
75 | 10.226252 | 10.220689
72.5 | 10.141111 | 10.150981
70 | 10.118427 | 10.107806
67.5 | 10.035328 | 10.031326
65 | 9.9779005 | 9.9716251
62.5 | 9.9051785 | 9.892679
60 | 9.7880966 | 9.7997318
57.5 | 9.7213948 | 9.7167119
55 | 9.6091784 | 9.6045953
52.5 | 9.519326 | 9.5119584
50 | 9.4224854 | 9.4032712
47.5 | 9.2867642 | 9.2701582
45 | 9.178121 | 9.1404667
42.5 | 9.0856533 | 9.0049826
40 | 8.9731016 | 8.898494
37.5 | 8.8638428 | 8.7893128
35 | 8.7834052 | 8.7000971
32.5 | 8.6880057 | 8.5997445
30 | 8.5709441 | 8.4953228
27.5 | 8.4855828 | 8.3993102
25 | 8.3362596 | 8.2698681
22.5 | 8.0843785 | 8.0352376
20 | 7.7636186 | 7.7369568
17.5 | 7.4297141 | 7.392623
15 | 7.1008912 | 7.0676337
12.5 | 6.8456732 | 6.8196356
10 | 6.5393031 | 6.5614546
7.50001 | 6.1629124 | 6.1748768
5.00001 | 5.8932789 | 5.8951624
2.50001 | 5.8722828 | 5.8492399
7.62939e-06 | 6.061366 | 6.0334283
-2.49998 | 6.4303337 | 6.4268787
-4.99998 | 6.6737058 | 6.6324263
-7.49998 | 6.7065467 | 6.6039022
-9.99998 | 6.7822202 | 6.6583213
-12.5 | 7.0392548 | 6.9007628
-15 | 7.4474263 | 7.3055315
-17.5 | 7.9909993 | 7.8020862
-20 | 8.5722049 | 8.3332818
-22.5 | 9.2986116 | 8.9957299
-25 | 10.168623 | 9.8163674
-27.5 | 11.049063 | 10.658399
-30 | 11.80008 | 11.350163
-32.5 | 12.278996 | 11.703028
-35 | 12.572349 | 11.898129
-37.5 | 12.740397 | 11.970375
-40 | 12.794693 | 11.976872
-42.5 | 12.737015 | 11.90143
-45 | 12.653147 | 11.801024
-47.5 | 12.524117 | 11.692099
-50 | 12.395418 | 11.587175
-52.5 | 12.208142 | 11.458004
-55 | 12.049644 | 11.342524
-57.5 | 11.917345 | 11.253824
-60 | 11.782075 | 11.174484
-62.5 | 11.620709 | 11.074777
-65 | 11.492049 | 10.991679
-67.5 | 11.35559 | 10.906926
-70 | 11.247862 | 10.828876
-72.5 | 11.084293 | 10.737784
-75 | 10.925875 | 10.644627
-77.5 | 10.786119 | 10.583025
-80 | 10.641163 | 10.501648
-82.5 | 10.457536 | 10.371677
-85 | 10.297733 | 10.297947
-87.5 | 10.152421 | 10.217641
-90 | 9.9545892 | 10.135286
-92.5 | 9.8188996 | 10.061566
-95 | 9.63776 | 9.9808422
-97.5 | 9.5406577 | 9.9612321
-100 | 9.3947313 | 9.8553835

## d
Bias | dI/dV | dI/dV
mV | a.u. | a.u.
Layer | Kagome1 | Kagome2
100 | 11.34877 | 10.408118
97.5 | 11.268524 | 10.310635
95 | 11.116104 | 10.172488
92.5 | 11.047593 | 10.099437
90 | 10.968038 | 10.026208
87.5 | 10.920523 | 9.977963
85 | 10.824641 | 9.9370499
82.5 | 10.768694 | 9.9011675
80 | 10.707195 | 9.9028258
77.5 | 10.641438 | 9.8729139
75 | 10.571842 | 9.8927893
72.5 | 10.459042 | 9.8863587
70 | 10.384533 | 9.9077293
67.5 | 10.271777 | 9.904878
65 | 10.171433 | 9.8991142
62.5 | 10.016703 | 9.9007745
60 | 9.8847883 | 9.8920503
57.5 | 9.7428827 | 9.8619472
55 | 9.6004371 | 9.8083324
52.5 | 9.4493765 | 9.7461491
50 | 9.2663163 | 9.6748781
47.5 | 9.0625939 | 9.5340596
45 | 8.8155423 | 9.3673076
42.5 | 8.5888692 | 9.1628216
40 | 8.3875584 | 8.9765596
37.5 | 8.1707907 | 8.8105005
35 | 7.9814027 | 8.6445045
32.5 | 7.7951642 | 8.4686576
30 | 7.5887574 | 8.2457019
27.5 | 7.3760541 | 8.0154451
25 | 7.0923496 | 7.8051557
22.5 | 6.8222055 | 7.5682622
20 | 6.6376111 | 7.3638068
17.5 | 6.5822854 | 7.2476386
15 | 6.6815646 | 7.1922015
12.5 | 6.85136 | 7.235825
10 | 6.9857786 | 7.2926514
7.50001 | 7.0238608 | 7.2438778
5.00001 | 7.1199747 | 7.2694647
2.50001 | 7.3984498 | 7.4889322
7.62939e-06 | 7.7797736 | 7.9572521
-2.49998 | 8.5552477 | 8.8850455
-4.99998 | 9.3766211 | 9.5653151
-7.49998 | 9.9832327 | 9.6612063
-9.99998 | 10.491532 | 9.6612505
-12.5 | 10.703376 | 9.6506324
-15 | 10.828568 | 9.718823
-17.5 | 10.98262 | 9.8812092
-20 | 11.196304 | 10.123658
-22.5 | 11.529352 | 10.443072
-25 | 11.949156 | 10.856917
-27.5 | 12.345943 | 11.261075
-30 | 12.754175 | 11.655833
-32.5 | 13.171807 | 12.028509
-35 | 13.626737 | 12.404964
-37.5 | 14.073014 | 12.78085
-40 | 14.569516 | 13.196048
-42.5 | 15.092761 | 13.604961
-45 | 15.678963 | 14.090436
-47.5 | 16.358286 | 14.614041
-50 | 17.130909 | 15.191291
-52.5 | 17.885035 | 15.779827
-55 | 18.694556 | 16.373646
-57.5 | 19.560741 | 16.983222
-60 | 20.422916 | 17.613398
-62.5 | 21.235891 | 18.181369
-65 | 22.028574 | 18.745566
-67.5 | 22.721605 | 19.29198
-70 | 23.412895 | 19.780359
-72.5 | 23.998682 | 20.24445
-75 | 24.540543 | 20.672145
-77.5 | 25.022358 | 21.124665
-80 | 25.442819 | 21.518516
-82.5 | 25.796927 | 21.816206
-85 | 26.167661 | 22.173398
-87.5 | 26.54295 | 22.499159
-90 | 26.813782 | 22.772622
-92.5 | 27.02898 | 23.034404
-95 | 27.287023 | 23.270774
-97.5 | 27.572323 | 23.5496
-100 | 27.744159 | 23.719729