## e
Bias | dI/dV | dI/dV | dI/dV | dI/dV | dI/dV | dI/dV | dI/dV | dI/dV
mV | a.u. | a.u. | a.u. | a.u. | a.u. | a.u. | a.u. | a.u.
B (T) | -6 | -4 | -2 | 0 | 2 | 4 | 6 | 8
-29 | 5.139826619 | 5.035773981 | 4.988984666 | 4.967830451 | 5.051280093 | 5.014729063 | 5.11972371 | 5.15196329
-28 | 5.041892546 | 4.975703839 | 4.916732719 | 4.846605061 | 4.942512316 | 4.914422467 | 4.98998156 | 5.05214091
-27 | 4.991497667 | 4.876914494 | 4.834433365 | 4.756286875 | 4.842294941 | 4.79519891 | 4.891409838 | 4.944877761
-26 | 4.885963258 | 4.779883242 | 4.714493716 | 4.653219264 | 4.730052935 | 4.692438131 | 4.8071478 | 4.905342385
-25 | 4.820483352 | 4.7007819 | 4.605759491 | 4.563932588 | 4.660693065 | 4.594212663 | 4.71989896 | 4.804672551
-24 | 4.709410093 | 4.603274943 | 4.515830838 | 4.423271983 | 4.52140347 | 4.483309057 | 4.62643245 | 4.722809915
-23 | 4.648438925 | 4.498988376 | 4.438077515 | 4.352726972 | 4.404599938 | 4.383910476 | 4.524421488 | 4.634044359
-22 | 4.597749118 | 4.463762025 | 4.352930005 | 4.291307686 | 4.361494299 | 4.297810563 | 4.458694278 | 4.60884009
-21 | 4.548766852 | 4.390884328 | 4.311372636 | 4.227301847 | 4.263999227 | 4.24082756 | 4.419002 | 4.513534583
-20 | 4.476483118 | 4.364418628 | 4.250678026 | 4.196189756 | 4.225626218 | 4.206264958 | 4.347141663 | 4.48528588
-19 | 4.428237858 | 4.292968618 | 4.18366312 | 4.130632103 | 4.168520088 | 4.132183938 | 4.310147705 | 4.40965009
-18 | 4.394256379 | 4.229280661 | 4.171120089 | 4.067586269 | 4.095901957 | 4.044163209 | 4.228894688 | 4.360967515
-17 | 4.334474907 | 4.222660194 | 4.114040231 | 4.008309968 | 4.018569866 | 3.991461765 | 4.14899197 | 4.288278241
-16 | 4.329349955 | 4.181416697 | 4.058123892 | 3.980639922 | 3.932049076 | 3.936504248 | 4.109048955 | 4.222674739
-15 | 4.280099363 | 4.160207104 | 4.03491557 | 3.936324586 | 3.89783922 | 3.908911094 | 4.041156168 | 4.19800398
-14 | 4.300940018 | 4.16050353 | 4.02913247 | 3.941797397 | 3.90215675 | 3.885670528 | 4.02282587 | 4.150760707
-13 | 4.33521203 | 4.1793372 | 4.076678188 | 3.932711692 | 3.885412382 | 3.912082257 | 3.993249208 | 4.122402676
-12 | 4.3881028 | 4.255399957 | 4.118386812 | 3.98145276 | 3.895862867 | 3.901179803 | 3.99920223 | 4.120002156
-11 | 4.501832815 | 4.376243625 | 4.232692431 | 4.05711206 | 3.930966007 | 3.986402066 | 4.022333428 | 4.131555702
-10 | 4.644904982 | 4.5109751 | 4.359727551 | 4.158284872 | 3.982271171 | 4.06503655 | 4.064897523 | 4.162166237
-9 | 4.776024679 | 4.686535137 | 4.529689526 | 4.303723963 | 4.072489418 | 4.160800499 | 4.11078888 | 4.216752846
-8 | 4.973052537 | 4.84052633 | 4.714456665 | 4.481491328 | 4.195854632 | 4.303172309 | 4.240959668 | 4.278056032
-7 | 5.161569752 | 5.05296407 | 4.927256664 | 4.701562978 | 4.325469185 | 4.466863363 | 4.33133658 | 4.361337756
-6 | 5.32495324 | 5.2586713 | 5.111966824 | 4.896559621 | 4.479526625 | 4.632434872 | 4.418038293 | 4.458104805
-5 | 5.470287519 | 5.416424681 | 5.303642022 | 5.10561789 | 4.617998848 | 4.79041177 | 4.539867488 | 4.582914185
-4 | 5.527754351 | 5.501661407 | 5.433094493 | 5.260479094 | 4.75188131 | 4.914595021 | 4.652666778 | 4.602726256
-3 | 5.559795176 | 5.561774819 | 5.49743243 | 5.391329268 | 4.856689063 | 5.010465079 | 4.70039579 | 4.689308829
-2 | 5.551391099 | 5.581850628 | 5.568685639 | 5.458365231 | 4.948041443 | 5.110387712 | 4.765614905 | 4.704259437
-1 | 5.548589431 | 5.591454213 | 5.585480253 | 5.531895801 | 5.073173189 | 5.241701351 | 4.888722648 | 4.770023229
0 | 5.482456651 | 5.577412833 | 5.617079269 | 5.565607842 | 5.162680714 | 5.336251164 | 4.97993091 | 4.870086595
1 | 5.406127043 | 5.489113525 | 5.5222525 | 5.562400161 | 5.198673342 | 5.356024169 | 4.988422748 | 4.893462717
2 | 5.28057703 | 5.360038324 | 5.403772634 | 5.461335015 | 5.146148074 | 5.312442072 | 4.988966805 | 4.893022734
3 | 5.163804522 | 5.213051061 | 5.270697919 | 5.350781546 | 5.093210082 | 5.22631886 | 4.92376702 | 4.848719085
4 | 5.066890624 | 5.117545193 | 5.163856028 | 5.245355103 | 5.037485178 | 5.15159869 | 4.919525458 | 4.868316871
5 | 5.009505027 | 5.039895819 | 5.062109923 | 5.161308326 | 5.021158104 | 5.124414737 | 4.919069173 | 4.902849949
6 | 4.932117685 | 4.949804488 | 4.927524159 | 5.067075224 | 5.009214199 | 5.034863991 | 4.912030635 | 4.882491763
7 | 4.862736684 | 4.875260222 | 4.858678543 | 4.975314757 | 4.95502101 | 4.957658079 | 4.883355635 | 4.843738785
8 | 4.823825882 | 4.813077937 | 4.769757618 | 4.863497643 | 4.890435899 | 4.862658206 | 4.844413613 | 4.826683834
9 | 4.795432664 | 4.773364912 | 4.734688484 | 4.799079876 | 4.819902885 | 4.809660823 | 4.828850698 | 4.831895802
10 | 4.757253913 | 4.722516724 | 4.671234659 | 4.722431422 | 4.77851929 | 4.760966985 | 4.804604648 | 4.80835709
11 | 4.696924955 | 4.66577339 | 4.568996677 | 4.608679708 | 4.709959707 | 4.67129591 | 4.76503254 | 4.737154229
12 | 4.604770525 | 4.565461716 | 4.527433192 | 4.507523256 | 4.628914765 | 4.572095805 | 4.68136517 | 4.668992988
13 | 4.508275239 | 4.468681701 | 4.425706022 | 4.400588004 | 4.511929518 | 4.454142114 | 4.578100498 | 4.594307715
14 | 4.40931791 | 4.40765699 | 4.335250428 | 4.323215215 | 4.432777466 | 4.365060728 | 4.48733199 | 4.499548071
15 | 4.31181094 | 4.327860594 | 4.285819755 | 4.231700657 | 4.349074513 | 4.308900842 | 4.404611393 | 4.470777812
16 | 4.289827654 | 4.27449387 | 4.213007849 | 4.208426201 | 4.31460783 | 4.237925819 | 4.361121748 | 4.395024459
17 | 4.251824199 | 4.215293166 | 4.209848141 | 4.170501443 | 4.254636874 | 4.188030452 | 4.321521795 | 4.362818749
18 | 4.217282624 | 4.20501396 | 4.197220184 | 4.157623725 | 4.240366701 | 4.166681824 | 4.321213825 | 4.3001297
19 | 4.196775972 | 4.216459084 | 4.198169312 | 4.130670947 | 4.208106884 | 4.163368621 | 4.258933358 | 4.286493605
20 | 4.175476036 | 4.177670322 | 4.161580236 | 4.100049861 | 4.210215567 | 4.126980834 | 4.244155013 | 4.266422571
21 | 4.181998269 | 4.158620245 | 4.157981151 | 4.091633149 | 4.177775009 | 4.112951828 | 4.207755823 | 4.255584444
22 | 4.11751317 | 4.130993116 | 4.125167205 | 4.087252197 | 4.149362078 | 4.09286457 | 4.159257093 | 4.193089541
23 | 4.123357278 | 4.109422963 | 4.135837236 | 4.062145258 | 4.13508223 | 4.073217836 | 4.149623853 | 4.180555632
24 | 4.124293422 | 4.112321876 | 4.087010589 | 4.073489514 | 4.12542563 | 4.073191353 | 4.139940185 | 4.171247678
25 | 4.096782693 | 4.078272825 | 4.094300505 | 4.062998569 | 4.095786577 | 4.059371074 | 4.111913703 | 4.143651854
26 | 4.078634318 | 4.083590904 | 4.084594055 | 4.043506108 | 4.080695427 | 4.053630298 | 4.107230453 | 4.105231083
27 | 4.0590028 | 4.050784025 | 4.073468393 | 4.022688729 | 4.050416588 | 4.025509908 | 4.09333021 | 4.130879566
28 | 4.075636978 | 4.035870733 | 4.049928932 | 4.021437611 | 4.058934664 | 4.022742335 | 4.05242202 | 4.068092344
29 | 4.042627291 | 4.049549663 | 4.031865288 | 4.03005605 | 4.055529218 | 3.986239862 | 4.02736374 | 4.059748437
30 | 4.026619879 | 4.025637867 | 4.059762254 | 3.971334324 | 4.008935642 | 3.971327071 | 4.010881588 | 3.972858293

## f
| Peak Postion | Error
B | dI/dV | dI/dV
T | a.u. | a.u.
-6 | -2.25424 | 0.232237
-4 | -1.59574 | 0.22151
-2 | -0.949158 | 0.172221
0 | 0.266861 | 0.156005
2 | 2.69943 | 0.271414
4 | 1.8898 | 0.21288
6 | 3.6825 | 0.367773
8 | 4.46759 | 0.259643