## Sheet1
| 1 | 1.2 | 1.4 | 1.6 | 1.8 | 2 | 2.2 | 2.4 | 2.6 | 2.8 | 3 | 3.2 | 3.4 | 3.6 | 3.8 | 4 | 4.2 | 4.4 | 4.6 | 4.8 | 5 | 5.2 | 5.4 | 5.6 | 5.8 | 6 | 6.2 | 6.4 | 6.6 | 6.8 | 7
2 | 377899.1 | 372043.5 | 376242.6 | 375768.5 | 369521 | 359703.3 | 351201.5 | 342773.1 | 326026.4 | 308669.7 | 283358.3 | 259801.9 | 232828.3 | 189251.4 | 120550 | 27192.93 | 4243.007 | 863.1912 | 362.4711 | 170.9659 | 101.7006 | 45.6732 | 30.63877 | 19.87026 | -3.499008 | 24.35096 | -8.037059 | 16.34458 | -4.049881 | 1.877789 | 3.680184
2.5 | 411692.5 | 406507.3 | 408813.4 | 406958.5 | 402799.5 | 394708.7 | 386379.4 | 379368.9 | 363207 | 344221.9 | 318699.4 | 287908 | 251393.8 | 187455.7 | 96449.59 | 24615.66 | 4272.057 | 1004.862 | 419.8993 | 194.824 | 123.8796 | 55.36703 | 52.26268 | 6.733215 | 16.40147 | -6.010149 | 27.41176 | 9.900939 | 9.094038 | -5.66805 | -1.218784
3 | 333865.7 | 334367 | 336351.5 | 334125.2 | 329110.5 | 322464.9 | 315191.2 | 305461 | 291111.8 | 273464.5 | 251161.9 | 222477.3 | 188961.8 | 135876.2 | 74121.51 | 24389.11 | 5089.025 | 1438.033 | 629.017 | 286.3829 | 175.1868 | 95.76522 | 34.61209 | 50.60739 | 24.14474 | 11.44948 | 25.58129 | 2.257168 | 15.89365 | -8.277733 | 17.26243
3.5 | 198157.6 | 199676.6 | 203572.8 | 202151.5 | 196281.9 | 193475 | 185845.5 | 177637.8 | 166625.4 | 155444.4 | 140134.2 | 123761.6 | 107436.4 | 83594.75 | 55709.05 | 25917.32 | 8717.212 | 2579.533 | 999.974 | 521.7401 | 260.1222 | 169.1417 | 79.6717 | 86.42975 | 27.11664 | 38.70274 | 8.657175 | 35.35658 | 2.957412 | 3.323997 | 14.40755
4 | 195492.8 | 197191.9 | 199762.3 | 198234.4 | 195218.5 | 190158.1 | 183523.1 | 176459.3 | 166082.7 | 155031.4 | 140641 | 123291.1 | 106130.3 | 80543.32 | 51986.1 | 25112.05 | 8984.65 | 3097.179 | 1315.531 | 666.9173 | 376.9684 | 225.1643 | 125.1843 | 87.93685 | 45.24372 | 50.3528 | 14.84721 | 31.22899 | 11.64579 | 26.03046 | 13.86591
4.5 | 207605.7 | 212672.4 | 233128.6 | 216241.7 | 202194.2 | 194304.1 | 187004.1 | 177947.6 | 166961 | 156920.6 | 115742.8 | 55963.32 | 51969.9 | 43105.58 | 32773.57 | 20899.7 | 10868.82 | 4599.047 | 2028.513 | 1023.439 | 572.858 | 340.2818 | 213.6922 | 117.9628 | 85.41754 | 64.4919 | 51.95639 | 41.92398 | 41.73471 | 13.94876 | 19.07559
5 | 143310.7 | 144427.2 | 144854.3 | 144587.9 | 142443.3 | 138476.7 | 133764.5 | 127988.1 | 121622.7 | 114161.2 | 105488.3 | 96576.81 | 84108.2 | 70173.83 | 52817 | 33554.12 | 17191.65 | 7806.082 | 3417.67 | 1727.407 | 936.7241 | 552.6044 | 357.6085 | 236.0843 | 163.0903 | 88.33511 | 84.06127 | 71.67503 | 30.20362 | 40.01063 | 8.214393
5.5 | 146668.7 | 148025.7 | 148696.9 | 148833.5 | 147030.4 | 143919.2 | 140353.9 | 134937.8 | 128676.5 | 121362.7 | 111592.9 | 100815 | 86052.04 | 69623.67 | 51158.17 | 31915.86 | 17064.4 | 8430.3 | 3940.082 | 2012.622 | 1136.776 | 700.3527 | 442.9724 | 306.55 | 197.0295 | 155.9681 | 87.84467 | 76.54608 | 74.69829 | 48.90426 | 37.03677
6 | 139566 | 139445.2 | 139156.1 | 138487.5 | 137181.6 | 138359.7 | 136544.3 | 125625.7 | 120047.7 | 113590.9 | 104244.4 | 94199.66 | 80861.61 | 64960.3 | 47240.85 | 29024.56 | 16791.03 | 8532.108 | 4314.124 | 2289.968 | 1327.966 | 811.0723 | 531.6971 | 352.3454 | 235.4055 | 194.6004 | 124.8179 | 113.259 | 67.65544 | 65.04566 | 56.87433
6.5 | 122754.3 | 123719.1 | 122646.1 | 122062.6 | 120043 | 116861.2 | 113559.6 | 108916.1 | 103904.5 | 97656.92 | 90197.85 | 81408.4 | 69378.41 | 54949.19 | 38608.49 | 26036.96 | 16197.78 | 9134.675 | 4945.52 | 2805.524 | 1620.077 | 1027.951 | 649.6679 | 469.0559 | 296.3644 | 233.4059 | 155.9542 | 134.605 | 94.58583 | 69.72823 | 62.10979
7 | 107271.5 | 107598.4 | 106413.8 | 106750 | 105295.1 | 103150.7 | 100540.4 | 96758.92 | 92774.78 | 87628.18 | 81357.92 | 73678.04 | 63854.23 | 52972.1 | 40401.44 | 27901.5 | 17194.04 | 10315.8 | 5725.309 | 3348.094 | 1993.904 | 1281.796 | 840.0365 | 568.1074 | 422.5447 | 296.3806 | 213.0242 | 164.0945 | 141.1216 | 101.5735 | 72.41643
7.5 | 107796.5 | 108017 | 107256.1 | 106819.9 | 105024.6 | 102881.3 | 100594.9 | 97038.66 | 92942.19 | 87801.63 | 81275.45 | 73060.96 | 61764.09 | 46170.03 | 35496.44 | 25250.35 | 16448.33 | 10043.36 | 6059.47 | 3580.295 | 2232.942 | 1423.359 | 939.9008 | 661.1931 | 469.6416 | 362.4606 | 255.9107 | 218.4559 | 163.5666 | 102.7818 | 104.4681
8 | 85950.51 | 85537.77 | 84974.45 | 84527.72 | 83188.73 | 82113.7 | 79927.25 | 77580.51 | 74567.74 | 70618.21 | 66171.99 | 60230.66 | 51950.12 | 41338.49 | 32102.47 | 23675.73 | 16400.91 | 10614.67 | 6674.13 | 4101.166 | 2618.242 | 1695.606 | 1161.965 | 805.6854 | 597.3587 | 405.9212 | 335.3232 | 235.9222 | 178.6205 | 173.2986 | 121.7651
8.5 | 88578.88 | 88691.79 | 88074.58 | 87818.27 | 86725.24 | 85368.94 | 83247.1 | 80406.54 | 77117.55 | 72896.03 | 67352.06 | 60513.47 | 52426.95 | 42916.74 | 33076.91 | 23730.8 | 16010.17 | 10202.02 | 6498.264 | 4131.756 | 2666.376 | 1777.187 | 1219.399 | 864.5789 | 638.2235 | 462.4522 | 361.0091 | 270.0139 | 222.2766 | 180.433 | 137.8311
9 | 76982.13 | 76450.37 | 75992.51 | 75469.2 | 74357.17 | 72482.25 | 65255.67 | 67763.89 | 66276.47 | 62719.39 | 58271.48 | 51807.53 | 44532.2 | 35447.2 | 27876.38 | 20745.93 | 14716.39 | 9913.759 | 6602.395 | 4297.203 | 2890.977 | 1960.052 | 1371.068 | 993.1413 | 731.3345 | 553.6725 | 417.2299 | 333.6872 | 248.8148 | 219.423 | 156.8516
9.5 | 79372.39 | 79063.65 | 78728.23 | 78304.09 | 77356.74 | 76207.68 | 74212.82 | 71820.77 | 68779.08 | 64565.02 | 59685.94 | 53473 | 46070.01 | 38074.76 | 29667.17 | 21260.54 | 14896.54 | 10325.87 | 7046.865 | 4727.968 | 3166.399 | 2204.862 | 1548.373 | 1134.285 | 815.3217 | 638.1647 | 463.1705 | 379.1761 | 290.7236 | 251.393 | 194.5815
10 | 67450.03 | 66914.44 | 66505.84 | 65995.96 | 65193.73 | 64289.68 | 62824.43 | 61001.8 | 58630.83 | 55586.43 | 51698.84 | 46907.22 | 41178.96 | 34477.01 | 27554.64 | 20985.14 | 15177.13 | 10562.15 | 7267.17 | 4994.942 | 3441.797 | 2420.602 | 1711.276 | 1284.057 | 928.7912 | 709.8096 | 552.2795 | 436.5507 | 339.8304 | 276.6762 | 207.3562
11 | 72838.43 | 72514.31 | 72394.05 | 71810.99 | 71065.06 | 69762.72 | 67878.98 | 65587.86 | 62325.63 | 58250 | 53018.46 | 47003.96 | 39765.41 | 32490.27 | 25797.09 | 19861.44 | 14739.52 | 10639.92 | 7569.802 | 5357.758 | 3809.505 | 2734.033 | 2013.672 | 1505.835 | 1137.065 | 879.0727 | 668.2934 | 541.8702 | 411.2517 | 355.6112 | 276.7786
12 | 63415.09 | 63094.74 | 62703.75 | 62096.15 | 61215.07 | 60021.87 | 58261.87 | 56218.88 | 53391.33 | 49847.99 | 45441.88 | 40569.04 | 34817.29 | 28919.63 | 23106.67 | 17842.47 | 13376.57 | 9851.38 | 7218.281 | 5276.036 | 3859.379 | 2847.336 | 2141.664 | 1622.603 | 1271.551 | 976.5117 | 762.1029 | 625.0293 | 509.3743 | 406.3607 | 319.4985
13 | 61023.57 | 60607.38 | 60117.95 | 59258.02 | 58326.81 | 56716.57 | 54410.94 | 51959.67 | 48898.85 | 45076.67 | 40645.26 | 35653.52 | 29969.06 | 24982.18 | 20030.28 | 15992.82 | 12282.4 | 9368.605 | 7030.427 | 5298.23 | 3940.651 | 3005.242 | 2275.34 | 1793.959 | 1391.525 | 1107.365 | 868.8172 | 728.8389 | 563.1068 | 480.339 | 407.1271
14 | 61011.67 | 60537.21 | 59755.96 | 58707.09 | 57451.87 | 55683.98 | 53418.8 | 50619.49 | 47003.96 | 43005.86 | 38339.78 | 33235.52 | 27921.5 | 23115.19 | 18615.45 | 14580.02 | 11227.49 | 8569.369 | 6571.383 | 5011.322 | 3833.748 | 2969.472 | 2311.36 | 1783.757 | 1437.689 | 1159.111 | 921.8856 | 768.9017 | 636.2597 | 518.2346 | 440.593
15 | 55243.24 | 54701.45 | 53758.95 | 52586.39 | 51133.13 | 49145.47 | 46934.11 | 44024.56 | 40727.39 | 36855.05 | 32762.58 | 28291.51 | 23899.58 | 19605.27 | 15898.55 | 12537.01 | 9836.12 | 7667.551 | 5954.214 | 4616.23 | 3606.65 | 2844.088 | 2214.977 | 1798.075 | 1433.008 | 1180.596 | 938.9599 | 811.5323 | 630.5212 | 542.3449 | 460.5958
16 | 54507.48 | 53704.95 | 52754.43 | 51355.08 | 49653.4 | 47534.11 | 44966.58 | 42020.51 | 38674.17 | 34776.2 | 30699.86 | 26395.8 | 22218.35 | 18503.94 | 14949.34 | 11910.25 | 9490.302 | 7490.98 | 5884.065 | 4681.992 | 3700.747 | 2934.312 | 2357.832 | 1906.104 | 1553.409 | 1278.45 | 1047.744 | 885.3006 | 711.9855 | 608.793 | 513.0306
17 | 51543.04 | 50635.88 | 49500 | 48008.65 | 46098.19 | 43816.13 | 41180.22 | 38074.87 | 34764.86 | 31110.9 | 27296.36 | 23428.85 | 19761.19 | 16300.67 | 13345.67 | 10857.22 | 8633.649 | 6927.993 | 5547.9 | 4443.578 | 3580.318 | 2895.013 | 2359.131 | 1903.615 | 1594.396 | 1298.426 | 1080.957 | 908.0744 | 745.532 | 645.9237 | 561.3075
18 | 52353.24 | 51168.31 | 49527.47 | 47693.7 | 45381.61 | 42647.85 | 39563.92 | 36105.53 | 32593.62 | 28736.29 | 25063.26 | 21299.11 | 17964.33 | 14813.89 | 12148 | 9852.009 | 7914.66 | 6404.447 | 5181.877 | 4237.546 | 3419.444 | 2751.774 | 2299.256 | 1869.758 | 1594.235 | 1307.793 | 1080.977 | 944.6004 | 755.8697 | 671.3523 | 547.6621
19 | 52055.57 | 50539.78 | 48359.53 | 46224.53 | 43509.29 | 40412.55 | 37136.89 | 33653.39 | 29937.46 | 26226.08 | 22659.99 | 19198.14 | 16168.34 | 13345.82 | 11015.74 | 8999.994 | 7294.509 | 5943.204 | 4910.485 | 3986.682 | 3294.72 | 2703.907 | 2256.213 | 1848.595 | 1585.326 | 1305.477 | 1109.514 | 954.5921 | 806.7612 | 682.807 | 605.776
20 | 47664.71 | 46099.85 | 44168.72 | 42122.43 | 39676.83 | 36771.38 | 33832.76 | 30686.64 | 27468.58 | 24164.02 | 21055.36 | 17977.95 | 15078.81 | 12676.48 | 10571.06 | 8771.508 | 7228.096 | 5932.054 | 4906.906 | 4033.433 | 3387.832 | 2818.516 | 2345.379 | 1959.798 | 1667.89 | 1383.217 | 1195.36 | 1001.961 | 875.8406 | 733.6276 | 630.7154
21 | 45937.84 | 44241.95 | 42090.82 | 39720.37 | 37038.61 | 33996.75 | 30960.06 | 27882.22 | 24688.04 | 21602.93 | 18698.93 | 15933.74 | 13420.34 | 11293.63 | 9385.937 | 7849.225 | 6501.583 | 5415.377 | 4479.437 | 3766.107 | 3134.509 | 2654.065 | 2208.331 | 1874.502 | 1564.341 | 1359.185 | 1165.259 | 993.2623 | 858.0313 | 725.5727 | 643.7487
22 | 44503.79 | 42382.85 | 40052.86 | 37360.97 | 34610.01 | 31512.96 | 28347.33 | 25340.6 | 22424.53 | 19400.91 | 16808.79 | 14303.6 | 12160.38 | 10156.73 | 8536.073 | 7163.642 | 5959.126 | 5014.468 | 4187.443 | 3555.228 | 2997.985 | 2521.08 | 2125.557 | 1839.667 | 1544.433 | 1336.33 | 1143.865 | 997.4215 | 841.636 | 739.0306 | 641.4322
23 | 42721.1 | 40446.88 | 37969.52 | 35192.45 | 32451.73 | 29364.41 | 26432.41 | 23503.39 | 20644.11 | 18030.13 | 15493.72 | 13266.21 | 11217.9 | 9423.661 | 8032.822 | 6763.557 | 5725.571 | 4785.069 | 4072.164 | 3446.94 | 2902.181 | 2474.761 | 2111.442 | 1815.501 | 1558.182 | 1356.367 | 1147.51 | 1002.38 | 849.7338 | 769.9102 | 657.7181
24 | 41433.74 | 38921.37 | 36219.51 | 33338.76 | 30481.51 | 27551.99 | 24559.75 | 21838.68 | 19131.99 | 16642.49 | 14361.07 | 12264.94 | 10499.27 | 8908.329 | 7576.656 | 6384.724 | 5423.851 | 4579.649 | 3925.033 | 3325.371 | 2877.763 | 2446.478 | 2079.073 | 1814.499 | 1565.288 | 1355.904 | 1156.966 | 1013.85 | 890.1378 | 766.8112 | 671.4437
25 | 39562.3 | 36928.41 | 34328.03 | 31569.36 | 28838.69 | 25969.94 | 23166.16 | 20451.49 | 18053.43 | 15705.25 | 13568.55 | 11708.32 | 9985.707 | 8570.274 | 7295.602 | 6247.023 | 5263.37 | 4539.19 | 3857.821 | 3320.18 | 2826.389 | 2438.901 | 2093.848 | 1834.426 | 1571.028 | 1346.765 | 1213.759 | 1033.859 | 898.3738 | 797.4658 | 706.5822
26 | 37596.46 | 35016.11 | 32258.69 | 29547.24 | 26815.25 | 24001.43 | 21419.86 | 18915.97 | 16610.73 | 14491.02 | 12540.27 | 10845.92 | 9286.047 | 8005.001 | 6816.624 | 5869.197 | 5060.348 | 4304.489 | 3727.855 | 3181.471 | 2775.318 | 2384.127 | 2073.118 | 1800.88 | 1559.44 | 1362.475 | 1170.181 | 1043.852 | 919.8484 | 791.6998 | 707.0304
27 | 38001.22 | 35022.08 | 31998.86 | 28959.23 | 26001.42 | 22548.11 | 20026.12 | 17649.69 | 15824.53 | 13831.63 | 11942.21 | 10218.37 | 8917.016 | 7701.013 | 6592.351 | 5702.014 | 4875.626 | 4235.54 | 3652.724 | 3146.1 | 2751.001 | 2361.978 | 2090.794 | 1783.737 | 1582.472 | 1369.493 | 1223.659 | 1060.019 | 936.9804 | 842.1489 | 728.1621
28 | 34565.42 | 31525.41 | 28648.19 | 25804.73 | 23140.14 | 20550.73 | 18225.63 | 16019.5 | 14027.26 | 12201.4 | 10631.78 | 9176.488 | 7911.06 | 6896.849 | 5951.403 | 5148.805 | 4427.543 | 3856.954 | 3343.053 | 2915.975 | 2547.955 | 2205.64 | 1932.149 | 1698.735 | 1474.557 | 1292.315 | 1159.775 | 1014.993 | 913.3146 | 795.4245 | 693.9929
29 | 34064.5 | 30948.27 | 27923.86 | 24970.64 | 22301.73 | 19841.24 | 17467.44 | 15355.28 | 13463.49 | 11737.75 | 10214.99 | 8895.498 | 7664.224 | 6709.832 | 5823.139 | 5084.076 | 4394.54 | 3846.889 | 3330.059 | 2936.51 | 2556.11 | 2255.698 | 1946.594 | 1746.679 | 1508.382 | 1365.809 | 1195.593 | 1048.746 | 939.6005 | 816.3113 | 750.4623
30 | 31748.07 | 28722.59 | 25880.34 | 23195.53 | 20673.89 | 18303.54 | 16189.84 | 14181.74 | 12522.75 | 10905.65 | 9536.069 | 8346.88 | 7222.808 | 6317.826 | 5513.276 | 4785.118 | 4197.266 | 3642.502 | 3214.176 | 2795.967 | 2493.838 | 2151.533 | 1905.861 | 1671.236 | 1498.962 | 1305.304 | 1179.604 | 1036.812 | 917.0377 | 821.3987 | 729.2027
31 | 30535.73 | 27387.61 | 24463.64 | 21878.95 | 19469.76 | 17190.16 | 15149.22 | 13297.91 | 11719.78 | 10237.97 | 9004.423 | 7817.696 | 6852.278 | 5975.073 | 5236.891 | 4583.316 | 4027.182 | 3534.937 | 3091.875 | 2729.198 | 2398.475 | 2104.336 | 1885.077 | 1667.185 | 1477.995 | 1293.919 | 1149.358 | 1019.827 | 933.6644 | 823.0519 | 751.4475
32 | 28926.36 | 25732.7 | 22833.79 | 20260.54 | 17912.02 | 15734.01 | 13839.89 | 12086.16 | 10632.79 | 9331.693 | 8193.782 | 7143.476 | 6271.905 | 5465.062 | 4821.479 | 4210.552 | 3722.35 | 3284.767 | 2888.897 | 2547.782 | 2267.176 | 1978.846 | 1771.425 | 1556.451 | 1388.817 | 1255.823 | 1094.342 | 988.5421 | 898.6051 | 775.37 | 715.4198
33 | 27197.47 | 24167.71 | 21479.28 | 19076.08 | 16871.46 | 14861.12 | 13107.57 | 11520.4 | 10151.27 | 8918.857 | 7847.313 | 6843.786 | 6018.729 | 5317.986 | 4679.282 | 4143.125 | 3621.238 | 3239.263 | 2839.786 | 2537.314 | 2223.342 | 1988.831 | 1755.805 | 1595.188 | 1394.472 | 1269.671 | 1107.745 | 1015.359 | 878.549 | 803.3331 | 710.9004
34 | 24617.52 | 21838.25 | 19401.81 | 17209.47 | 15244.67 | 13435.17 | 11826.47 | 10456.19 | 9216.941 | 8131.308 | 7114.261 | 6308.487 | 5542.408 | 4910.126 | 4336.735 | 3863.331 | 3388.309 | 3023.642 | 2662.619 | 2374.882 | 2112.761 | 1869.385 | 1671.756 | 1503.535 | 1313.3 | 1206.853 | 1049.38 | 968.0354 | 857.1272 | 790.389 | 697.7946
35 | 23882.44 | 21157.77 | 18705.38 | 16626.02 | 14550.68 | 12985.85 | 11464.44 | 10092.74 | 8942.769 | 7829.859 | 6992.623 | 6131.882 | 5459.669 | 4815.029 | 4276.255 | 3801.883 | 3346.079 | 3019.391 | 2658.353 | 2399.453 | 2100.802 | 1902.059 | 1693.987 | 1522.97 | 1364.332 | 1194.443 | 1113.466 | 961.096 | 898.628 | 800.7964 | 712.6077
36 | 21848.21 | 19320.83 | 17033.62 | 15107.54 | 13321.54 | 11726.53 | 10363.99 | 9213.84 | 8122.539 | 7206.484 | 6423.214 | 5665.341 | 5043.682 | 4471.356 | 3963.841 | 3566.627 | 3136.92 | 2818.681 | 2506.062 | 2242.128 | 1979.072 | 1799.514 | 1597.417 | 1449.65 | 1318.096 | 1117.7 | 1052.642 | 952.311 | 835.0443 | 790.2277 | 666.8705
37 | 21434.39 | 18804.79 | 16560.01 | 14639.19 | 12884.78 | 11394.98 | 10037.49 | 8906.29 | 7869.909 | 7009.445 | 6188.399 | 5498.907 | 4903.606 | 4340.542 | 3900.227 | 3448.301 | 3091.037 | 2749.577 | 2497.686 | 2206.305 | 1996.48 | 1792.102 | 1577.215 | 1444.891 | 1282.045 | 1171.781 | 1071.108 | 942.4602 | 868.3876 | 791.2594 | 686.9924
38 | 20134.67 | 17656.65 | 15555.34 | 13739.2 | 12168.63 | 10759.28 | 9470.794 | 8395.556 | 7475.347 | 6668.728 | 5918.595 | 5273.901 | 4669.094 | 4217.015 | 3744.847 | 3360.419 | 2998.444 | 2688.433 | 2389.387 | 2171.368 | 1930.169 | 1759.546 | 1564.373 | 1426.892 | 1256.685 | 1133.089 | 1045.342 | 929.3805 | 844.8051 | 783.2136 | 684.7342
39 | 18393.11 | 16044.01 | 14083.4 | 12492.24 | 11010.76 | 9772.847 | 8610.307 | 7694.723 | 6821.79 | 6108.307 | 5416.118 | 4875.621 | 4326.242 | 3910.685 | 3473.247 | 3134.975 | 2802.668 | 2527.301 | 2258.091 | 2017.792 | 1832.698 | 1651.453 | 1502.375 | 1323.605 | 1224.926 | 1089.478 | 1003.49 | 884.6445 | 810.3337 | 756.9623 | 675.0674
40 | 17789.62 | 15587.8 | 13675.59 | 12114.18 | 10688.36 | 9480.447 | 8396.226 | 7471.868 | 6644.666 | 5944.027 | 5313.033 | 4744.122 | 4260.201 | 3804.823 | 3447.049 | 3077.825 | 2776.692 | 2482.351 | 2262.946 | 2041.393 | 1834.187 | 1648.465 | 1500.144 | 1363.228 | 1214.776 | 1123.399 | 994.519 | 928.1596 | 800.4682 | 771.2319 | 689.1959
41 | 16602.76 | 14518.9 | 12685.14 | 11205.45 | 9937.184 | 8756.635 | 7792.65 | 6898.675 | 6196.027 | 5535.987 | 4979.482 | 4443.517 | 3997.215 | 3612.201 | 3211.135 | 2922.292 | 2626.774 | 2361.381 | 2128.168 | 1913.014 | 1737.123 | 1549.876 | 1444.022 | 1269.011 | 1173.004 | 1062.118 | 964.2759 | 880.1788 | 801.0922 | 722.1804 | 649.752
42 | 15887.79 | 13818 | 12087.75 | 10647.45 | 9458.201 | 8364.035 | 7459.728 | 6627.131 | 5962.157 | 5331.342 | 4800.675 | 4253.932 | 3880.509 | 3455.891 | 3140.734 | 2826.359 | 2542.101 | 2325.448 | 2072.703 | 1909.855 | 1698.485 | 1557.95 | 1414.053 | 1265.771 | 1179.063 | 1033.217 | 955.0855 | 863.7668 | 802.0261 | 737.3663 | 650.1132
43 | 15198.01 | 13196.26 | 11562.92 | 10194.74 | 9049.63 | 8007.071 | 7154.323 | 6367.519 | 5736.351 | 5135.191 | 4628.885 | 4137.488 | 3777.198 | 3358.963 | 3067.613 | 2752.939 | 2507.219 | 2254.244 | 2056.251 | 1834.822 | 1693.81 | 1520.001 | 1393.17 | 1249.21 | 1158.436 | 1021.782 | 966.718 | 862.0155 | 792.4388 | 745.2234 | 645.4058
44 | 14050.52 | 12237.95 | 10760.6 | 9485.043 | 8437.031 | 7460.336 | 6699.618 | 5966.526 | 5386.126 | 4834.724 | 4381.324 | 3915.935 | 3561.591 | 3208.481 | 2925.587 | 2621.168 | 2382.357 | 2149.587 | 1973.732 | 1796.598 | 1617.277 | 1464.481 | 1340.28 | 1199.436 | 1115.165 | 1007.504 | 938.2235 | 837.0484 | 776.8508 | 725.4967 | 649.3987
45 | 13971.58 | 12068.6 | 10526.48 | 9354.026 | 8302.641 | 7371.439 | 6591.432 | 5905.676 | 5321.515 | 4792.835 | 4302.018 | 3891.768 | 3504.137 | 3214.379 | 2875.013 | 2614.075 | 2392.331 | 2159.366 | 1967.975 | 1785.49 | 1650.377 | 1474.614 | 1360.63 | 1201.854 | 1143.028 | 1010.353 | 946.196 | 856.6334 | 799.2373 | 720.4614 | 651.1856
46 | 13289.26 | 11508.61 | 10100.68 | 8948.807 | 7848.764 | 7120.506 | 6272.676 | 5675.492 | 5108.524 | 4602.228 | 4129.944 | 3770.455 | 3384.576 | 3094.819 | 2776.699 | 2560.195 | 2305.701 | 2131.859 | 1899.583 | 1747.418 | 1595.595 | 1443.401 | 1312.488 | 1219.277 | 1113.835 | 1027.389 | 905.9788 | 874.1416 | 788.55 | 701.0683 | 664.8544
47 | 12591.96 | 10911.68 | 9512.825 | 8429.992 | 7513.066 | 6712.765 | 5998.83 | 5399.244 | 4873.764 | 4375.912 | 4029.665 | 3607.221 | 3285.7 | 2971.373 | 2733.205 | 2440.867 | 2265.095 | 2023.47 | 1876.788 | 1702.837 | 1569.3 | 1397.223 | 1320.682 | 1183.207 | 1083.205 | 997.5885 | 915.1624 | 819.3983 | 778.3312 | 700.1522 | 638.602
48 | 11943.37 | 10379.93 | 9093.61 | 8040.218 | 7149.519 | 6412.702 | 5720.061 | 5196.364 | 4670.731 | 4246.481 | 3819.746 | 3495.594 | 3168.409 | 2888.124 | 2624.55 | 2395.773 | 2163.372 | 1983.504 | 1831.403 | 1639.892 | 1538.76 | 1383.001 | 1279.512 | 1168.311 | 1057.285 | 998.4776 | 885.9956 | 842.894 | 747.0108 | 686.6752 | 661.9874
49 | 11485.54 | 9922.545 | 8749.023 | 7729.381 | 6878.749 | 6155.023 | 5538.52 | 4969.949 | 4506.287 | 4088.105 | 3695.64 | 3388.634 | 3067.03 | 2793.749 | 2563.771 | 2328.546 | 2121.602 | 1952.337 | 1765.373 | 1630.139 | 1454.447 | 1390.096 | 1252.455 | 1136.879 | 1070.017 | 951.124 | 898.5421 | 795.1078 | 768.6346 | 681.0573 | 650.2047
50 | 10856.96 | 9396.975 | 8252.126 | 7343.604 | 6503.75 | 5863.78 | 5260.299 | 4738.281 | 4308.905 | 3896.913 | 3560.231 | 3208.84 | 2945.143 | 2677.645 | 2464.837 | 2234.668 | 2061.876 | 1875.722 | 1732.564 | 1557.54 | 1467.216 | 1324.178 | 1211.831 | 1124.789 | 1023.787 | 946.5065 | 850.0271 | 813.3356 | 745.3867 | 685.8745 | 624.7337
51 | 10509.76 | 9134.999 | 7971.31 | 7055.273 | 6302.889 | 5665.761 | 5098.4 | 4611.184 | 4175.656 | 3812.729 | 3463.906 | 3156.886 | 2878.824 | 2646.502 | 2408.633 | 2197.333 | 2012.29 | 1850.434 | 1703.361 | 1557.833 | 1433.015 | 1299.819 | 1217.129 | 1118.673 | 1019.587 | 938.5699 | 862.435 | 789.437 | 726.2696 | 691.194 | 633.5914
52 | 9988.058 | 8629.27 | 7602.007 | 6726.207 | 6024.876 | 5419.266 | 4878.336 | 4445.171 | 4004.709 | 3667.732 | 3302.075 | 3024.471 | 2782.118 | 2543.545 | 2313.784 | 2157.632 | 1939.411 | 1775.782 | 1664.676 | 1521.804 | 1383.989 | 1302.695 | 1171.996 | 1083.966 | 985.5932 | 925.3178 | 822.992 | 803.1305 | 709.4189 | 675.6229 | 628.8717
53 | 9741.69 | 8370.211 | 7354.715 | 6548.292 | 5816.156 | 5258.971 | 4735.442 | 4292.173 | 3914.048 | 3545.15 | 3285.355 | 2982.017 | 2722.34 | 2492.616 | 2286.973 | 2100.256 | 1912.329 | 1791.307 | 1603.224 | 1498.02 | 1369.754 | 1267.095 | 1158.164 | 1078.001 | 984.2284 | 905.0391 | 854.8246 | 788.6175 | 711.5753 | 663.5287 | 599.2849
54 | 9238.925 | 7962.437 | 7041.357 | 6227.703 | 5567.77 | 5025.734 | 4507.172 | 4109.157 | 3774.523 | 3396.095 | 3137.51 | 2856.954 | 2626.389 | 2406.802 | 2211.002 | 2034.949 | 1867.302 | 1718.181 | 1592.99 | 1429.583 | 1360.494 | 1226.321 | 1131.936 | 1058.664 | 951.1013 | 878.6159 | 814.8623 | 776.76 | 699.0923 | 669.7379 | 584.8502
55 | 8697.834 | 7503.174 | 6623.347 | 5879.631 | 5300.497 | 4760.744 | 4325.857 | 3889.865 | 3594.076 | 3261.899 | 2984.986 | 2731.961 | 2482.616 | 2309.959 | 2111.395 | 1938.948 | 1798.479 | 1644.784 | 1533.719 | 1372.585 | 1303.002 | 1216.203 | 1096.74 | 1030.445 | 923.8075 | 871.812 | 803.677 | 747.7722 | 708.5103 | 620.8072 | 604.8216
56 | 8197.856 | 7102.117 | 6280.888 | 5564.821 | 5061.961 | 4496.744 | 4157.978 | 3731.227 | 3415.236 | 3150.016 | 2854.341 | 2634.101 | 2411.056 | 2217.179 | 2047.847 | 1866.526 | 1736.769 | 1596.429 | 1461.743 | 1352.303 | 1260.204 | 1144.298 | 1082.617 | 975.6896 | 918.8157 | 830.8862 | 785.9219 | 728.0048 | 671.5166 | 638.9802 | 583.7719
57 | 7757.567 | 6733.59 | 5928.125 | 5348.631 | 4768.595 | 4332.384 | 3923.604 | 3580.421 | 3263.495 | 3001.851 | 2731 | 2529.763 | 2314.578 | 2153.665 | 1959.694 | 1823.619 | 1684.189 | 1539.17 | 1404.086 | 1313.654 | 1193.615 | 1139.559 | 1020.274 | 979.0103 | 881.4285 | 833.157 | 778.6023 | 694.0802 | 680.0245 | 606.8997 | 578.1712
58 | 7426.714 | 6453.341 | 5717.587 | 5144.775 | 4578.563 | 4164.229 | 3783.69 | 3455.502 | 3145.256 | 2897.95 | 2667.003 | 2448.701 | 2232.093 | 2074.312 | 1930.304 | 1746.85 | 1650.211 | 1497.444 | 1401.442 | 1275.828 | 1193.644 | 1089.352 | 992.6539 | 940.6914 | 868.0798 | 817.079 | 746.2757 | 729.2384 | 643.5893 | 600.604 | 578.5442
59 | 7135.454 | 6214.493 | 5467.174 | 4911.34 | 4437.928 | 4000.184 | 3666.147 | 3303.851 | 3052.088 | 2788.926 | 2564.269 | 2371.261 | 2173.102 | 2015.568 | 1855.245 | 1703.781 | 1570.678 | 1484.953 | 1346.312 | 1256.05 | 1147.327 | 1089.965 | 982.9425 | 940.5484 | 848.0321 | 802.6143 | 739.6567 | 681.2267 | 647.6474 | 592.251 | 542.1315
60 | 6857.875 | 5998.583 | 5294.991 | 4709.554 | 4280.201 | 3864.052 | 3506.04 | 3224.543 | 2948.558 | 2709.21 | 2490.132 | 2300.103 | 2117.429 | 1950.642 | 1801.13 | 1689.243 | 1547.476 | 1461.819 | 1340.503 | 1247.271 | 1133.336 | 1057.401 | 982.1016 | 932.1637 | 845.5335 | 782.3213 | 734.3768 | 673.1295 | 619.0994 | 597.2326 | 533.9334
61 | 6542.251 | 5697.919 | 5047.413 | 4544.527 | 4086.894 | 3722.859 | 3377.289 | 3110.925 | 2864.141 | 2627.589 | 2400.685 | 2216.814 | 2057.727 | 1889.848 | 1761.807 | 1632.318 | 1501.922 | 1416.379 | 1281.433 | 1191.11 | 1114.334 | 1036.413 | 972.3677 | 877.7082 | 831.1213 | 748.8086 | 718.5034 | 670.0784 | 610.2353 | 576.683 | 554.3994
62 | 6357.101 | 5541.104 | 4902.215 | 4410.306 | 3992.013 | 3595.077 | 3313.282 | 2998.144 | 2773.121 | 2550.777 | 2332.557 | 2156.347 | 2002.054 | 1872.096 | 1716.879 | 1573.693 | 1551.628 | 1375.854 | 1274.925 | 1171.497 | 1083.412 | 1032.185 | 938.3063 | 880.8801 | 837.0356 | 755.0398 | 716.2525 | 655.9079 | 617.5962 | 603.1692 | 533.4366
63 | 6030.794 | 5300.461 | 4712.218 | 4171.96 | 3831.402 | 3462.779 | 3153.64 | 2920.308 | 2645.804 | 2476.157 | 2260.82 | 2109.835 | 1923.368 | 1807.614 | 1650.419 | 1566.986 | 1411.133 | 1341.129 | 1224.168 | 1147.251 | 1085.739 | 983.0103 | 910.1032 | 847.4216 | 785.6986 | 745.2929 | 682.4069 | 644.7344 | 602.2367 | 556.9359 | 532.0638
64 | 5946.5 | 5204.107 | 4604.631 | 4134.817 | 3727.518 | 3418.958 | 3105.964 | 2851.045 | 2604.067 | 2411.86 | 2248.767 | 2049.792 | 1927.118 | 1775.063 | 1624.252 | 1514.743 | 1441.933 | 1324.184 | 1209.613 | 1146.269 | 1046.153 | 1003.239 | 906.2504 | 868.1435 | 786.2668 | 740.3652 | 686.5063 | 639.7591 | 607.9199 | 554.6559 | 522.8599
65 | 5592.601 | 4882.202 | 4364.892 | 3939.04 | 3514.351 | 3267.283 | 2984.139 | 2708.654 | 2526.676 | 2317.584 | 2141.926 | 1982.922 | 1828.643 | 1696.542 | 1560.982 | 1476.704 | 1349.863 | 1287.111 | 1159.416 | 1096.845 | 1030.457 | 940.6792 | 896.4187 | 832.6697 | 759.2457 | 716.6195 | 680.5557 | 601.6619 | 593.3699 | 553.3824 | 485.8074
66 | 5632.939 | 4954.77 | 4336.471 | 3894.955 | 3597.88 | 3273.059 | 2962.866 | 2697.995 | 2517.221 | 2286.252 | 2196.582 | 1931.33 | 1862.675 | 1697.841 | 1564.862 | 1516.832 | 1353.157 | 1268.686 | 1158.331 | 1081.382 | 1032.808 | 928.3402 | 914.233 | 837.3176 | 786.5284 | 726.7641 | 655.9503 | 626.7996 | 585.2425 | 548.4394 | 520.3506
67 | 5338.708 | 4663.169 | 4108.93 | 3708.748 | 3371.794 | 3071.183 | 2806.497 | 2596.268 | 2384.689 | 2215.299 | 2054.13 | 1893.656 | 1780.222 | 1603.545 | 1537.284 | 1410.353 | 1318.055 | 1235.295 | 1112.556 | 1080.012 | 960.6972 | 953.1319 | 832.1953 | 828.1709 | 738.9632 | 696.3365 | 660.971 | 605.0515 | 564.4607 | 551.7722 | 479.3666
68 | 5338.224 | 4662.407 | 4151.172 | 3691.602 | 3369.707 | 3026.469 | 2813.406 | 2578.992 | 2387.577 | 2193.644 | 2035.576 | 1894.529 | 1759.876 | 1630.258 | 1524.441 | 1421.214 | 1316.719 | 1227.075 | 1139.044 | 1076.256 | 1005.285 | 934.7062 | 869.3488 | 801.4512 | 755.555 | 712.7285 | 656.6109 | 627.0075 | 564.8433 | 551.3661 | 510.6444
69 | 5192.954 | 4527.491 | 4024.376 | 3635.633 | 3283.732 | 3000.439 | 2732.674 | 2502.979 | 2356.221 | 2146.9 | 2013.859 | 1851.307 | 1732.322 | 1601.453 | 1486.505 | 1401.056 | 1282.604 | 1210.929 | 1125.522 | 1022.197 | 1006.452 | 912.2171 | 858.3688 | 811.3206 | 745.887 | 710.7552 | 647.426 | 616.1265 | 584.447 | 539.911 | 499.5028
70 | 4855.148 | 4323.778 | 3854.194 | 3473.477 | 3115.507 | 2874.07 | 2646.774 | 2525.039 | 2214.991 | 2014.851 | 1964.813 | 1828.223 | 1642.285 | 1547.288 | 1431.687 | 1362.104 | 1255.386 | 1226.817 | 1083.919 | 1077.873 | 935.5715 | 923.6137 | 829.1604 | 755.7209 | 718.5374 | 657.2001 | 641.9592 | 610.7502 | 556.3132 | 545.6497 | 485.971
71 | 4766.871 | 4204.517 | 3729.462 | 3367.988 | 3056.673 | 2809.505 | 2555.152 | 2361.269 | 2189.712 | 1989.098 | 1885.232 | 1736.851 | 1634.549 | 1507.285 | 1410.092 | 1326.013 | 1211.436 | 1144.068 | 1047.569 | 1026.573 | 916.3658 | 874.1617 | 822.2558 | 742.8631 | 729.0418 | 685.2413 | 625.7898 | 561.3354 | 547.033 | 524.8787 | 469.0844
72 | 4488.496 | 3979.546 | 3594.279 | 3209.161 | 2880.892 | 2653.44 | 2486.129 | 2232.295 | 2108.184 | 1945.191 | 1810.59 | 1673.618 | 1565.845 | 1476.079 | 1339.342 | 1282.396 | 1187.575 | 1103.332 | 1040.077 | 971.5842 | 886.3821 | 873.8371 | 784.4972 | 748.823 | 687.3216 | 654.4608 | 631.6874 | 559.4487 | 553.5001 | 490.2024 | 473.5242
73 | 4696.072 | 4050.367 | 3586.107 | 3204.16 | 2939.326 | 2691.288 | 2447.466 | 2283.406 | 2126.52 | 1932.748 | 1827.53 | 1665.654 | 1601.293 | 1478.138 | 1369.707 | 1290.199 | 1199.35 | 1098.81 | 1050.54 | 972.6369 | 918.8762 | 849.3996 | 822.6003 | 750.1504 | 697.9826 | 665.9997 | 601.5923 | 592.8805 | 529.8526 | 507.1457 | 484.3062
74 | 4388.05 | 3802.744 | 3406.996 | 3115.087 | 2810.281 | 2569.066 | 2374.84 | 2172.336 | 2016.302 | 1882.978 | 1756.538 | 1607.386 | 1506.746 | 1411.014 | 1299.897 | 1255.39 | 1137.001 | 1065.963 | 1005.344 | 966.1746 | 872.7709 | 836.7548 | 754.3851 | 744.5162 | 674.4334 | 638.9512 | 588.6084 | 554.8825 | 555.5469 | 474.6072 | 467.0488
75 | 4323.732 | 3777.776 | 3373.224 | 3022.09 | 2799.367 | 2526.289 | 2332.845 | 2129.292 | 2015.154 | 1883.737 | 1703.678 | 1651.951 | 1507.001 | 1406.167 | 1302.882 | 1244.877 | 1105.835 | 1092.432 | 988.4359 | 953.3982 | 870.5503 | 836.8206 | 774.2947 | 740.4471 | 665.3396 | 634.721 | 592.6908 | 560.3436 | 531.3744 | 500.2864 | 465.9565
76 | 4252.428 | 3708.689 | 3281.192 | 2973.218 | 2688.883 | 2492.23 | 2249.151 | 2125.421 | 1944.97 | 1804.452 | 1709.638 | 1560.429 | 1479.068 | 1368.873 | 1290.949 | 1192.337 | 1131.796 | 1060.83 | 984.5582 | 940.9648 | 844.9949 | 803.0168 | 744.098 | 716.7685 | 670.7245 | 621.7793 | 572.5746 | 557.3668 | 499.9536 | 476.4667 | 472.4061
77 | 4049.996 | 3523.354 | 3146.08 | 2857.053 | 2594.026 | 2413.666 | 2188.7 | 2046.194 | 1914.938 | 1750.618 | 1647.202 | 1545.149 | 1423.769 | 1316.58 | 1227.975 | 1163.351 | 1079.291 | 1024.799 | 960.7882 | 888.7509 | 855.4919 | 773.9086 | 737.6431 | 690.3599 | 645.525 | 619.9827 | 578.2082 | 535.4834 | 496.0246 | 485.3545 | 448.404
78 | 3852.597 | 3433.632 | 3059.56 | 2766.294 | 2521.994 | 2329.889 | 2163.804 | 1983.032 | 1836.294 | 1699.07 | 1585.887 | 1476.647 | 1407.47 | 1281.217 | 1215.904 | 1132.919 | 1078.495 | 1000.978 | 921.5646 | 892.1751 | 795.3482 | 774.6006 | 720.2249 | 672.3727 | 655.7869 | 595.3022 | 574.2494 | 535.6723 | 491.2854 | 470.4652 | 440.6977
79 | 3685.93 | 3256.508 | 2927.925 | 2669.979 | 2440.641 | 2209.602 | 2080.738 | 1923.729 | 1792.275 | 1671.516 | 1513.265 | 1464.031 | 1324.346 | 1266.652 | 1132.269 | 1096 | 1021.978 | 942.7606 | 930.3472 | 833.7821 | 805.2109 | 728.064 | 725.586 | 641.9147 | 609.1634 | 604.4744 | 543.5559 | 528.92 | 489.6583 | 466.0301 | 406.8592
80 | 3702.434 | 3248.341 | 2941.308 | 2654.206 | 2409.941 | 2220.316 | 2066.253 | 1890.898 | 1782.461 | 1640.201 | 1533.526 | 1452.819 | 1342.539 | 1262.346 | 1172.223 | 1087.39 | 1039.248 | 959.2069 | 898.82 | 853.3267 | 789.9584 | 761.8066 | 708.2741 | 644.7562 | 641.2856 | 574.2967 | 552.6295 | 527.4297 | 484.8046 | 463.5783 | 440.9577
81 | 3596.202 | 3126.02 | 2856.786 | 2546.048 | 2350.91 | 2169.218 | 2016.648 | 1827.074 | 1713.062 | 1592.459 | 1482.273 | 1419.114 | 1313.248 | 1227.153 | 1144.552 | 1067.98 | 988.2671 | 956.9784 | 878.9342 | 823.9916 | 782.6168 | 730.5203 | 699.4879 | 642.3423 | 620.0012 | 595.7167 | 532.5096 | 504.6267 | 481.5968 | 437.8749 | 411.6043
82 | 3443.406 | 3047.668 | 2734.101 | 2475.89 | 2237.081 | 2073.65 | 1935.543 | 1798.221 | 1642.724 | 1554.233 | 1437.889 | 1360.279 | 1283.974 | 1179.864 | 1102.477 | 1033.351 | 1010.638 | 911.3513 | 878.588 | 801.5601 | 759.1307 | 716.1687 | 670.1444 | 642.7803 | 596.1107 | 574.2326 | 533.4494 | 470.6484 | 477.4941 | 437.703 | 414.6413
83 | 3476.235 | 3058.175 | 2757.876 | 2494.402 | 2260.871 | 2087.818 | 1949.17 | 1756.258 | 1670.152 | 1543.033 | 1459.65 | 1344.62 | 1274.059 | 1207.05 | 1115.155 | 1063.017 | 975.0974 | 911.1554 | 887.0738 | 802.787 | 760.7193 | 713.3615 | 674.1259 | 629.8669 | 601.7651 | 549.8021 | 536.4341 | 514.5524 | 474.3964 | 452.9632 | 429.9556
84 | 3318.978 | 2926.185 | 2630.79 | 2386.82 | 2157.722 | 1994.737 | 1859.469 | 1747.623 | 1599.506 | 1516.355 | 1389.631 | 1304.017 | 1230.687 | 1142.835 | 1075.28 | 1016.802 | 939.7359 | 904.2061 | 830.9291 | 768.756 | 743.9874 | 697.4478 | 663.014 | 621.9047 | 584.7441 | 532.6834 | 515.78 | 487.6834 | 454.6093 | 423.875 | 416.7958
85 | 3315.398 | 2880.321 | 2634.824 | 2365.805 | 2154.313 | 1994.369 | 1851.959 | 1709.463 | 1592.889 | 1478.565 | 1392.716 | 1340.359 | 1205.024 | 1151.743 | 1054.461 | 1022.03 | 949.3893 | 888.9741 | 850.1833 | 776.6615 | 760.2112 | 681.8898 | 667.9874 | 590.499 | 585.2933 | 565.1821 | 517.1517 | 490.5878 | 471.814 | 430.8768 | 408.7349
86 | 3154.57 | 2777.959 | 2537.19 | 2296.182 | 2104.055 | 1927.804 | 1786.223 | 1655.129 | 1526.198 | 1501.452 | 1359.031 | 1253.792 | 1183.219 | 1102.305 | 1088.902 | 994.434 | 913.0137 | 866.9663 | 792.6604 | 773.0031 | 722.6862 | 661.9966 | 645.1016 | 616.147 | 536.0328 | 521.5674 | 516.2678 | 477.4095 | 451.2456 | 423.6248 | 389.7598
87 | 3154.714 | 2799.84 | 2518.913 | 2255.046 | 2062.077 | 1910.276 | 1763.36 | 1648.552 | 1562.268 | 1409.269 | 1343.965 | 1260.117 | 1147.116 | 1103.304 | 1044.31 | 970.852 | 895.7264 | 874.9582 | 806.721 | 762.8694 | 730.0842 | 661.6682 | 630.4438 | 608.3911 | 555.5391 | 538.394 | 497.7507 | 451.7582 | 445.3799 | 411.0686 | 422.5701
88 | 3154.816 | 2738.093 | 2437.663 | 2229.162 | 2039.492 | 1902.069 | 1753.28 | 1598.818 | 1526.396 | 1387.297 | 1338.536 | 1241.534 | 1150.171 | 1091.424 | 1013.112 | 957.0947 | 913.2442 | 847.2163 | 800.5542 | 750.3788 | 713.9485 | 658.6055 | 627.0546 | 600.0091 | 558.1138 | 537.1325 | 484.4481 | 473.2099 | 439.7557 | 425.1735 | 416.6332
89 | 3036.445 | 2648.297 | 2407.8 | 2180.292 | 2004.889 | 1836.009 | 1695.505 | 1588.06 | 1481.421 | 1400.991 | 1292.161 | 1202.649 | 1154.894 | 1058.004 | 991.0432 | 955.7052 | 864.5307 | 824.9098 | 793.979 | 735.824 | 711.5519 | 647.4093 | 636.9532 | 587.1145 | 559.0311 | 514.5404 | 466.9451 | 476.006 | 412.9572 | 424.7398 | 408.1466
90 | 2905.262 | 2575.1 | 2290.884 | 2117.428 | 1935.085 | 1773.919 | 1636.336 | 1545.857 | 1435.152 | 1318.289 | 1257.499 | 1165.999 | 1099.86 | 1045.366 | 957.6304 | 923.676 | 857.3356 | 807.8248 | 764.8264 | 728.5975 | 668.098 | 629.3155 | 605.2816 | 554.17 | 527.4767 | 509.0315 | 477.5656 | 448.0973 | 446.3756 | 378.4672 | 381.5614
91 | 2853.498 | 2597.693 | 2295.733 | 2099.202 | 1962.477 | 1755.063 | 1643.209 | 1492.736 | 1439.787 | 1324.988 | 1271.791 | 1139.121 | 1111.839 | 1009.208 | 974.4847 | 899.0321 | 850.3742 | 811.9706 | 743.2381 | 728.4822 | 657.7555 | 635.328 | 585.6498 | 580.1251 | 515.256 | 522.4607 | 467.3201 | 460.5533 | 432.7951 | 404.0972 | 399.3822
92 | 2920.121 | 2579.828 | 2312.596 | 2090.764 | 1950.448 | 1778.589 | 1638.812 | 1495.696 | 1450.915 | 1337.112 | 1229.718 | 1165.801 | 1071.533 | 1044.715 | 944.5159 | 926.5609 | 829.9616 | 794.8482 | 771.43 | 697.1001 | 671.8149 | 659.2941 | 597.759 | 572.1776 | 520.7975 | 525.0256 | 467.4745 | 453.6032 | 431.2008 | 396.4998 | 396.1138
93 | 2775.777 | 2480.577 | 2226.376 | 2043.431 | 1854.952 | 1742.517 | 1567.759 | 1479.507 | 1386.426 | 1295.619 | 1189.16 | 1147.912 | 1066.451 | 1005.107 | 948.4736 | 867.8133 | 847.5918 | 780.3446 | 744.2042 | 716.576 | 650.6873 | 641.4359 | 585.7182 | 558.8272 | 521.8386 | 493.6371 | 474.6936 | 431.8559 | 426.4684 | 391.9892 | 390.3907
94 | 2758.436 | 2402.488 | 2184.364 | 1955.799 | 1814.864 | 1651.983 | 1558.457 | 1427.471 | 1356.466 | 1277.642 | 1192.674 | 1109.61 | 1034.862 | 987.6697 | 922.1606 | 882.3926 | 794.2161 | 784.6448 | 742.1042 | 689.7831 | 661.5356 | 614.0605 | 564.6558 | 564.2171 | 505.4535 | 483.2422 | 455.4223 | 441.5854 | 410.9089 | 404.9721 | 368.2956
95 | 2676.764 | 2388.69 | 2124.306 | 1941.973 | 1766.167 | 1646.572 | 1505.19 | 1429.512 | 1314.829 | 1241.809 | 1157.313 | 1074.466 | 1039.482 | 957.8878 | 900.5872 | 860.3732 | 806.1048 | 757.7863 | 695.6016 | 686.5301 | 640.9106 | 593.091 | 584.1849 | 538.4667 | 529.1446 | 478.0485 | 468.342 | 421.79 | 405.3042 | 383.0003 | 376.6048
96 | 2674.764 | 2365.314 | 2097.679 | 1939.532 | 1774.43 | 1623.244 | 1522.334 | 1420.672 | 1317.538 | 1242.755 | 1149.221 | 1079.168 | 1013.975 | 962.1002 | 901.5071 | 848.9989 | 794.059 | 740.9755 | 724.2585 | 665.7431 | 619.0933 | 613.2155 | 552.856 | 534.3371 | 526.0584 | 474.9525 | 448.823 | 431.9032 | 382.9704 | 387.3363 | 361.3065
97 | 2584.182 | 2322.596 | 2063.88 | 1864.512 | 1737.025 | 1607.084 | 1465.278 | 1371.805 | 1290.908 | 1217.745 | 1124.657 | 1040.002 | 1024.945 | 931.2832 | 872.3905 | 822.7457 | 801.189 | 752.97 | 687.8706 | 658.4668 | 636.7038 | 571.9465 | 556.9452 | 541.126 | 502.1406 | 473.8384 | 457.5493 | 430.7235 | 392.5618 | 389.7948 | 345.1886
98 | 2533.688 | 2234.707 | 2041.216 | 1835.635 | 1699.956 | 1540.196 | 1453.686 | 1343.271 | 1252.085 | 1168.835 | 1129.965 | 1041.665 | 977.3745 | 913.8929 | 867.8056 | 815.0154 | 780.3192 | 728.007 | 687.9445 | 656.222 | 602.5488 | 582.3737 | 537.4173 | 506.8522 | 471.6092 | 470.817 | 427.6721 | 421.6302 | 397.8404 | 366.0816 | 369.1642
99 | 2535.8 | 2234.017 | 2007.135 | 1807.222 | 1702.818 | 1554.994 | 1432.049 | 1317.824 | 1269.533 | 1161.584 | 1101.923 | 1028.011 | 964.5652 | 913.0741 | 834.7361 | 810.428 | 739.9568 | 714.9939 | 678.8965 | 643.4448 | 598.3721 | 562.1034 | 552.0874 | 494.2561 | 486.6468 | 452.2805 | 449.4918 | 405.6549 | 402.3091 | 363.0254 | 344.6295
100 | 2396.946 | 2140.964 | 1914.955 | 1784.022 | 1621.59 | 1495.914 | 1386.077 | 1272.042 | 1215.389 | 1108.712 | 1046.732 | 992.2468 | 943.4334 | 878.9968 | 843.3251 | 778.3182 | 730.006 | 709.2892 | 651.4184 | 643.9211 | 576.4398 | 569.346 | 533.656 | 494.1287 | 488.4225 | 437.0124 | 445.9664 | 396.3832 | 393.9395 | 342.9691 | 340.3988