## Figure 4b
Temperature (K) | 5K min-1 | Temperature (K) | 7.5K min-1 | Temperature (K) | 10K min-1 | average temperature (K) | heat capacity averaged by linear extrapolation | Temperature (K) | heat capacity from reference
326.4863 | 0.2707 | 317.00744 | 0.24975 | 316.99546 | 0.23815 | 316.99546 | 0.2527 | 323.649 | 0.25
328.9863 | 0.27126 | 319.50744 | 0.24996 | 319.49546 | 0.2384 | 317.50348 | 0.25292 | 374.558 | 0.25
331.4863 | 0.27169 | 322.00744 | 0.25019 | 321.99546 | 0.23854 | 318.0115 | 0.25293 | 425.493 | 0.25355
333.9863 | 0.27164 | 324.50744 | 0.25031 | 324.49546 | 0.23884 | 318.51952 | 0.25294 | 480.052 | 0.25532
336.4863 | 0.27159 | 327.00744 | 0.25057 | 326.99546 | 0.23888 | 319.02754 | 0.25295 | 520.077 | 0.25887
338.9863 | 0.2716 | 329.50744 | 0.2508 | 329.49546 | 0.23898 | 319.53556 | 0.25296 | 570.999 | 0.26064
341.4863 | 0.27163 | 332.00744 | 0.25051 | 331.99546 | 0.23909 | 320.04358 | 0.25297 | 621.921 | 0.26241
343.9863 | 0.27162 | 334.50744 | 0.25073 | 334.49546 | 0.23922 | 320.5516 | 0.25299 | 665.558 | 0.26241
346.4863 | 0.27157 | 337.00744 | 0.25155 | 336.99546 | 0.23939 | 321.05962 | 0.253 | 720.116 | 0.26218
348.9863 | 0.27176 | 339.50744 | 0.25173 | 339.49546 | 0.23955 | 321.56764 | 0.25302 | 767.415 | 0.26203
351.4863 | 0.27164 | 342.00744 | 0.25184 | 341.99546 | 0.23941 | 322.07566 | 0.25303
353.9863 | 0.27173 | 344.50744 | 0.25194 | 344.49546 | 0.23895 | 322.58368 | 0.25305
356.4863 | 0.27162 | 347.00744 | 0.25197 | 346.99546 | 0.23849 | 323.0917 | 0.25307
358.9863 | 0.27164 | 349.50744 | 0.25198 | 349.49546 | 0.23783 | 323.59972 | 0.25309
361.4863 | 0.27152 | 352.00744 | 0.25198 | 351.99546 | 0.23745 | 324.10774 | 0.25311
363.9863 | 0.27132 | 354.50744 | 0.25199 | 354.49546 | 0.23719 | 324.61576 | 0.25313
366.4863 | 0.2705 | 357.00744 | 0.25196 | 356.99546 | 0.23703 | 325.12378 | 0.25316
368.9863 | 0.26993 | 359.50744 | 0.25179 | 359.49546 | 0.23695 | 325.6318 | 0.25318
371.4863 | 0.26931 | 362.00744 | 0.25156 | 361.99546 | 0.23698 | 326.13982 | 0.2532
373.9863 | 0.26844 | 364.50744 | 0.25106 | 364.49546 | 0.23713 | 326.64784 | 0.25266
376.4863 | 0.26686 | 367.00744 | 0.25147 | 366.99546 | 0.23737 | 327.15586 | 0.25274
378.9863 | 0.26461 | 369.50744 | 0.25132 | 369.49546 | 0.23762 | 327.66388 | 0.25281
381.4863 | 0.26362 | 372.00744 | 0.2513 | 371.99546 | 0.23786 | 328.1719 | 0.25288
383.9863 | 0.26293 | 374.50744 | 0.25142 | 374.49546 | 0.23809 | 328.67992 | 0.25294
386.4863 | 0.26256 | 377.00744 | 0.25172 | 376.99546 | 0.23834 | 329.18794 | 0.25301
388.9863 | 0.26244 | 379.50744 | 0.25189 | 379.49546 | 0.23864 | 329.69596 | 0.25307
391.4863 | 0.26249 | 382.00744 | 0.25207 | 381.99546 | 0.23899 | 330.20398 | 0.25313
393.9863 | 0.26234 | 384.50744 | 0.25219 | 384.49546 | 0.23933 | 330.712 | 0.25319
396.4863 | 0.26201 | 387.00744 | 0.25285 | 386.99546 | 0.23957 | 331.22002 | 0.25324
398.9863 | 0.26162 | 389.50744 | 0.25299 | 389.49546 | 0.23976 | 331.72804 | 0.2533
401.4863 | 0.2613 | 392.00744 | 0.25315 | 391.99546 | 0.23978 | 332.23606 | 0.25335
403.9863 | 0.26102 | 394.50744 | 0.25333 | 394.49546 | 0.23969 | 332.74408 | 0.2534
406.4863 | 0.26078 | 397.00744 | 0.25356 | 396.99546 | 0.23953 | 333.2521 | 0.25345
408.9863 | 0.26048 | 399.50744 | 0.25373 | 399.49546 | 0.23936 | 333.76012 | 0.25349
411.4863 | 0.26036 | 402.00744 | 0.25353 | 401.99546 | 0.23923 | 334.26814 | 0.25354
413.9863 | 0.26031 | 404.50744 | 0.25348 | 404.49546 | 0.23917 | 334.77616 | 0.25358
416.4863 | 0.26023 | 407.00744 | 0.25338 | 406.99546 | 0.23917 | 335.28418 | 0.25362
418.9863 | 0.26013 | 409.50744 | 0.25325 | 409.49546 | 0.23919 | 335.7922 | 0.25366
421.4863 | 0.26004 | 412.00744 | 0.25313 | 411.99546 | 0.23922 | 336.30022 | 0.2537
423.9863 | 0.26001 | 414.50744 | 0.25303 | 414.49546 | 0.23925 | 336.80824 | 0.25373
426.4863 | 0.25999 | 417.00744 | 0.25278 | 416.99546 | 0.23931 | 337.31626 | 0.25376
428.9863 | 0.26011 | 419.50744 | 0.25261 | 419.49546 | 0.23939 | 337.82428 | 0.2538
431.4863 | 0.26041 | 422.00744 | 0.25246 | 421.99546 | 0.23946 | 338.3323 | 0.25383
433.9863 | 0.26083 | 424.50744 | 0.25236 | 424.49546 | 0.23947 | 338.84032 | 0.25385
436.4863 | 0.26184 | 427.00744 | 0.25226 | 426.99546 | 0.23936 | 339.34834 | 0.25388
438.9863 | 0.26229 | 429.50744 | 0.25212 | 429.49546 | 0.23912 | 339.85636 | 0.2539
441.4863 | 0.26263 | 432.00744 | 0.25179 | 431.99546 | 0.23875 | 340.36438 | 0.25393
443.9863 | 0.26288 | 434.50744 | 0.2517 | 434.49546 | 0.23827 | 340.8724 | 0.25395
446.4863 | 0.26305 | 437.00744 | 0.25163 | 436.99546 | 0.23777 | 341.38042 | 0.25397
448.9863 | 0.26343 | 439.50744 | 0.25145 | 439.49546 | 0.23735 | 341.88844 | 0.25399
451.4863 | 0.26355 | 442.00744 | 0.25102 | 441.99546 | 0.23705 | 342.39646 | 0.254
453.9863 | 0.26367 | 444.50744 | 0.25097 | 444.49546 | 0.23691 | 342.90448 | 0.25402
456.4863 | 0.2638 | 447.00744 | 0.25095 | 446.99546 | 0.23692 | 343.4125 | 0.25403
458.9863 | 0.26395 | 449.50744 | 0.25096 | 449.49546 | 0.23705 | 343.92052 | 0.25404
461.4863 | 0.26412 | 452.00744 | 0.25099 | 451.99546 | 0.23732 | 344.42854 | 0.25405
463.9863 | 0.26437 | 454.50744 | 0.25103 | 454.49546 | 0.23769 | 344.93656 | 0.25406
466.4863 | 0.26446 | 457.00744 | 0.25107 | 456.99546 | 0.23816 | 345.44458 | 0.25407
468.9863 | 0.26456 | 459.50744 | 0.25118 | 459.49546 | 0.23869 | 345.9526 | 0.25408
471.4863 | 0.26469 | 462.00744 | 0.2516 | 461.99546 | 0.23924 | 346.46062 | 0.25408
473.9863 | 0.26481 | 464.50744 | 0.25204 | 464.49546 | 0.23976 | 346.96864 | 0.25408
476.4863 | 0.26491 | 467.00744 | 0.25243 | 466.99546 | 0.2402 | 347.47666 | 0.25409
478.9863 | 0.26498 | 469.50744 | 0.25278 | 469.49546 | 0.24053 | 347.98468 | 0.25409
481.4863 | 0.26506 | 472.00744 | 0.2531 | 471.99546 | 0.24073 | 348.4927 | 0.25409
483.9863 | 0.26526 | 474.50744 | 0.25341 | 474.49546 | 0.2408 | 349.00072 | 0.25408
486.4863 | 0.26533 | 477.00744 | 0.25366 | 476.99546 | 0.2408 | 349.50874 | 0.25408
488.9863 | 0.26543 | 479.50744 | 0.2539 | 479.49546 | 0.24082 | 350.01676 | 0.25408
491.4863 | 0.26553 | 482.00744 | 0.25411 | 481.99546 | 0.24077 | 350.52478 | 0.25407
493.9863 | 0.26558 | 484.50744 | 0.25436 | 484.49546 | 0.24086 | 351.0328 | 0.25406
496.4863 | 0.26568 | 487.00744 | 0.25462 | 486.99546 | 0.24075 | 351.54082 | 0.25405
498.9863 | 0.26561 | 489.50744 | 0.25489 | 489.49546 | 0.24084 | 352.04884 | 0.25404
501.4863 | 0.2656 | 492.00744 | 0.25513 | 491.99546 | 0.24085 | 352.55686 | 0.25403
503.9863 | 0.26563 | 494.50744 | 0.25529 | 494.49546 | 0.2409 | 353.06488 | 0.25402
506.4863 | 0.26548 | 497.00744 | 0.25534 | 496.99546 | 0.24096 | 353.5729 | 0.25401
508.9863 | 0.26513 | 499.50744 | 0.25532 | 499.49546 | 0.24103 | 354.08092 | 0.25399
511.4863 | 0.26442 | 502.00744 | 0.25525 | 501.99546 | 0.24107 | 354.58894 | 0.25398
513.9863 | 0.26417 | 504.50744 | 0.25517 | 504.49546 | 0.24107 | 355.09696 | 0.25396
516.4863 | 0.26387 | 507.00744 | 0.25503 | 506.99546 | 0.24101 | 355.60498 | 0.25395
518.9863 | 0.26355 | 509.50744 | 0.25488 | 509.49546 | 0.24088 | 356.113 | 0.25393
521.4863 | 0.26328 | 512.00744 | 0.25476 | 511.99546 | 0.2407 | 356.62102 | 0.25391
523.9863 | 0.26305 | 514.50744 | 0.25474 | 514.49546 | 0.24048 | 357.12904 | 0.25389
526.4863 | 0.26258 | 517.00744 | 0.25478 | 516.99546 | 0.24027 | 357.63706 | 0.25387
528.9863 | 0.26239 | 519.50744 | 0.25491 | 519.49546 | 0.24009 | 358.14508 | 0.25384
531.4863 | 0.26224 | 522.00744 | 0.2551 | 521.99546 | 0.23992 | 358.6531 | 0.25382
533.9863 | 0.26211 | 524.50744 | 0.25529 | 524.49546 | 0.23976 | 359.16112 | 0.2538
536.4863 | 0.26204 | 527.00744 | 0.25545 | 526.99546 | 0.23962 | 359.66914 | 0.25377
538.9863 | 0.26199 | 529.50744 | 0.25555 | 529.49546 | 0.23954 | 360.17716 | 0.25375
541.4863 | 0.26184 | 532.00744 | 0.25554 | 531.99546 | 0.23952 | 360.68518 | 0.25372
543.9863 | 0.26182 | 534.50744 | 0.25547 | 534.49546 | 0.23952 | 361.1932 | 0.25369
546.4863 | 0.26179 | 537.00744 | 0.25533 | 536.99546 | 0.23953 | 361.70122 | 0.25366
548.9863 | 0.26177 | 539.50744 | 0.2551 | 539.49546 | 0.23956 | 362.20924 | 0.25364
551.4863 | 0.26175 | 542.00744 | 0.25486 | 541.99546 | 0.23946 | 362.71726 | 0.25361
553.9863 | 0.26187 | 544.50744 | 0.25464 | 544.49546 | 0.23966 | 363.22528 | 0.25357
556.4863 | 0.26197 | 547.00744 | 0.25449 | 546.99546 | 0.23971 | 363.7333 | 0.25354
558.9863 | 0.26204 | 549.50744 | 0.25442 | 549.49546 | 0.23974 | 364.24132 | 0.25351
561.4863 | 0.26201 | 552.00744 | 0.25442 | 551.99546 | 0.2397 | 364.74934 | 0.25348
563.9863 | 0.26206 | 554.50744 | 0.25443 | 554.49546 | 0.23961 | 365.25736 | 0.25345
566.4863 | 0.26216 | 557.00744 | 0.25439 | 556.99546 | 0.23949 | 365.76538 | 0.25341
568.9863 | 0.26234 | 559.50744 | 0.25424 | 559.49546 | 0.23939 | 366.2734 | 0.25338
571.4863 | 0.26253 | 562.00744 | 0.25401 | 561.99546 | 0.23934 | 366.78142 | 0.25334
573.9863 | 0.26268 | 564.50744 | 0.25374 | 564.49546 | 0.23935 | 367.28944 | 0.25331
576.4863 | 0.263 | 567.00744 | 0.25349 | 566.99546 | 0.23944 | 367.79746 | 0.25327
578.9863 | 0.26308 | 569.50744 | 0.25323 | 569.49546 | 0.23958 | 368.30548 | 0.25323
581.4863 | 0.26315 | 572.00744 | 0.25298 | 571.99546 | 0.23974 | 368.8135 | 0.2532
583.9863 | 0.26325 | 574.50744 | 0.25272 | 574.49546 | 0.23991 | 369.32152 | 0.25316
586.4863 | 0.26333 | 577.00744 | 0.25254 | 576.99546 | 0.24011 | 369.82954 | 0.25312
588.9863 | 0.26335 | 579.50744 | 0.25244 | 579.49546 | 0.24034 | 370.33756 | 0.25308
591.4863 | 0.26343 | 582.00744 | 0.25243 | 581.99546 | 0.24062 | 370.84558 | 0.25304
593.9863 | 0.26352 | 584.50744 | 0.25248 | 584.49546 | 0.24092 | 371.3536 | 0.253
596.4863 | 0.26357 | 587.00744 | 0.25251 | 586.99546 | 0.24121 | 371.86162 | 0.25296
598.9863 | 0.2636 | 589.50744 | 0.2525 | 589.49546 | 0.24142 | 372.36964 | 0.25292
601.4863 | 0.26357 | 592.00744 | 0.25243 | 591.99546 | 0.24152 | 372.87766 | 0.25288
603.9863 | 0.26362 | 594.50744 | 0.25227 | 594.49546 | 0.24151 | 373.38568 | 0.25284
606.4863 | 0.26363 | 597.00744 | 0.25206 | 596.99546 | 0.24142 | 373.8937 | 0.2528
608.9863 | 0.26366 | 599.50744 | 0.25183 | 599.49546 | 0.24128 | 374.40172 | 0.25276
611.4863 | 0.26361 | 602.00744 | 0.25162 | 601.99546 | 0.24109 | 374.90974 | 0.25272
613.9863 | 0.26358 | 604.50744 | 0.25141 | 604.49546 | 0.24085 | 375.41776 | 0.25268
616.4863 | 0.26359 | 607.00744 | 0.25126 | 606.99546 | 0.24055 | 375.92578 | 0.25263
618.9863 | 0.26364 | 609.50744 | 0.25118 | 609.49546 | 0.24022 | 376.4338 | 0.25259
621.4863 | 0.26361 | 612.00744 | 0.2512 | 611.99546 | 0.23987 | 376.94182 | 0.25255
623.9863 | 0.26366 | 614.50744 | 0.25136 | 614.49546 | 0.23954 | 377.44984 | 0.25251
626.4863 | 0.26366 | 617.00744 | 0.25166 | 616.99546 | 0.23927 | 377.95786 | 0.25246
628.9863 | 0.26369 | 619.50744 | 0.25207 | 619.49546 | 0.23909 | 378.46588 | 0.25242
631.4863 | 0.26358 | 622.00744 | 0.2525 | 621.99546 | 0.239 | 378.9739 | 0.25238
633.9863 | 0.26361 | 624.50744 | 0.25286 | 624.49546 | 0.23897 | 379.48192 | 0.25233
636.4863 | 0.26371 | 627.00744 | 0.25325 | 626.99546 | 0.23897 | 379.98994 | 0.25229
638.9863 | 0.26373 | 629.50744 | 0.25369 | 629.49546 | 0.23899 | 380.49796 | 0.25225
641.4863 | 0.26372 | 632.00744 | 0.25415 | 631.99546 | 0.239 | 381.00598 | 0.2522
643.9863 | 0.26377 | 634.50744 | 0.25453 | 634.49546 | 0.23901 | 381.514 | 0.25216
646.4863 | 0.26393 | 637.00744 | 0.25483 | 636.99546 | 0.23902 | 382.02202 | 0.25212
648.9863 | 0.26406 | 639.50744 | 0.25499 | 639.49546 | 0.23901 | 382.53004 | 0.25208
651.4863 | 0.26362 | 642.00744 | 0.25501 | 641.99546 | 0.23896 | 383.03806 | 0.25203
653.9863 | 0.26371 | 644.50744 | 0.25491 | 644.49546 | 0.23886 | 383.54608 | 0.25199
656.4863 | 0.26357 | 647.00744 | 0.25473 | 646.99546 | 0.23874 | 384.0541 | 0.25195
658.9863 | 0.26351 | 649.50744 | 0.25449 | 649.49546 | 0.23862 | 384.56212 | 0.2519
661.4863 | 0.2634 | 652.00744 | 0.2542 | 651.99546 | 0.23851 | 385.07014 | 0.25186
663.9863 | 0.26335 | 654.50744 | 0.25386 | 654.49546 | 0.23843 | 385.57816 | 0.25182
666.4863 | 0.26335 | 657.00744 | 0.2535 | 656.99546 | 0.23841 | 386.08618 | 0.25178
668.9863 | 0.26376 | 659.50744 | 0.25318 | 659.49546 | 0.23844 | 386.5942 | 0.25174
671.4863 | 0.26381 | 662.00744 | 0.25292 | 661.99546 | 0.23849 | 387.10222 | 0.2517
673.9863 | 0.26328 | 664.50744 | 0.25272 | 664.49546 | 0.23855 | 387.61024 | 0.25166
676.4863 | 0.2635 | 667.00744 | 0.25256 | 666.99546 | 0.23858 | 388.11826 | 0.25162
678.9863 | 0.26331 | 669.50744 | 0.25237 | 669.49546 | 0.2386 | 388.62628 | 0.25158
681.4863 | 0.26334 | 672.00744 | 0.25215 | 671.99546 | 0.23859 | 389.1343 | 0.25154
683.9863 | 0.2633 | 674.50744 | 0.25196 | 674.49546 | 0.23856 | 389.64232 | 0.2515
686.4863 | 0.26258 | 677.00744 | 0.25184 | 676.99546 | 0.23857 | 390.15034 | 0.25146
688.9863 | 0.26249 | 679.50744 | 0.25176 | 679.49546 | 0.23853 | 390.65836 | 0.25143
691.4863 | 0.26246 | 682.00744 | 0.25171 | 681.99546 | 0.23861 | 391.16638 | 0.25139
693.9863 | 0.26283 | 684.50744 | 0.25166 | 684.49546 | 0.23861 | 391.6744 | 0.25136
696.4863 | 0.26291 | 687.00744 | 0.25163 | 686.99546 | 0.23872 | 392.18242 | 0.25132
698.9863 | 0.26246 | 689.50744 | 0.2516 | 689.49546 | 0.23886 | 392.69044 | 0.25129
701.4863 | 0.26279 | 692.00744 | 0.25156 | 691.99546 | 0.23901 | 393.19846 | 0.25125
703.9863 | 0.26266 | 694.50744 | 0.25151 | 694.49546 | 0.23916 | 393.70648 | 0.25122
706.4863 | 0.26295 | 697.00744 | 0.25149 | 696.99546 | 0.23931 | 394.2145 | 0.25119
708.9863 | 0.26282 | 699.50744 | 0.25155 | 699.49546 | 0.23947 | 394.72252 | 0.25116
711.4863 | 0.26247 | 702.00744 | 0.25152 | 701.99546 | 0.2396 | 395.23054 | 0.25113
713.9863 | 0.26272 | 704.50744 | 0.25165 | 704.49546 | 0.2397 | 395.73856 | 0.2511
716.4863 | 0.2625 | 707.00744 | 0.25192 | 706.99546 | 0.23975 | 396.24658 | 0.25107
718.9863 | 0.26229 | 709.50744 | 0.25175 | 709.49546 | 0.23973 | 396.7546 | 0.25104
721.4863 | 0.26264 | 712.00744 | 0.25211 | 711.99546 | 0.23965 | 397.26262 | 0.25101
723.9863 | 0.26217 | 714.50744 | 0.25225 | 714.49546 | 0.23956 | 397.77064 | 0.25098
726.4863 | 0.26203 | 717.00744 | 0.25248 | 716.99546 | 0.23948 | 398.27866 | 0.25096
728.9863 | 0.26177 | 719.50744 | 0.25285 | 719.49546 | 0.23946 | 398.78668 | 0.25093
731.4863 | 0.26169 | 722.00744 | 0.25322 | 721.99546 | 0.23949 | 399.2947 | 0.2509
733.9863 | 0.26281 | 724.50744 | 0.25351 | 724.49546 | 0.23955 | 399.80272 | 0.25088
736.4863 | 0.26305 | 727.00744 | 0.25384 | 726.99546 | 0.2396 | 400.31074 | 0.25086
738.9863 | 0.26293 | 729.50744 | 0.25417 | 729.49546 | 0.23962 | 400.81876 | 0.25083
741.4863 | 0.26271 | 732.00744 | 0.25415 | 731.99546 | 0.23959 | 401.32678 | 0.25081
743.9863 | 0.26316 | 734.50744 | 0.25386 | 734.49546 | 0.2395 | 401.8348 | 0.25079
746.4863 | 0.26274 | 737.00744 | 0.25337 | 736.99546 | 0.23941 | 402.34282 | 0.25076
748.9863 | 0.26276 | 739.50744 | 0.25269 | 739.49546 | 0.23937 | 402.85084 | 0.25074
751.4863 | 0.26266 | 742.00744 | 0.25203 | 741.99546 | 0.23938 | 403.35886 | 0.25072
753.9863 | 0.26278 | 744.50744 | 0.25261 | 744.49546 | 0.23937 | 403.86688 | 0.2507
756.4863 | 0.26298 | 747.00744 | 0.25075 | 746.99546 | 0.2393 | 404.3749 | 0.25068
758.9863 | 0.26343 | 749.50744 | 0.25031 | 749.49546 | 0.23915 | 404.88292 | 0.25066
761.4863 | 0.26365 | 752.00744 | 0.25028 | 751.99546 | 0.23895 | 405.39094 | 0.25065
763.9863 | 0.26397 | 754.50744 | 0.25044 | 754.49546 | 0.23877 | 405.89896 | 0.25063
766.4863 | 0.26479 | 757.00744 | 0.25029 | 756.99546 | 0.23867 | 406.40698 | 0.25061
768.9863 | 0.26528 | 759.50744 | 0.25029 | 759.49546 | 0.23866 | 406.915 | 0.25059
771.4863 | 0.2659 | 762.00744 | 0.25074 | 761.99546 | 0.2386 | 407.42302 | 0.25058
773.9863 | 0.26659 | 764.50744 | 0.25085 | 764.49546 | 0.23877 | 407.93104 | 0.25056
776.4863 | 0.26743 | 767.00744 | 0.251 | 766.99546 | 0.2388 | 408.43906 | 0.25055
778.9863 | 0.2684 | 769.50744 | 0.25165 | 769.49546 | 0.23881 | 408.94708 | 0.25054
781.4863 | 0.27077 | 772.00744 | 0.25183 | 771.99546 | 0.23881 | 409.4551 | 0.25052
783.9863 | 0.27367 | 774.50744 | 0.25202 | 774.49546 | 0.23881 | 409.96312 | 0.25051
786.4863 | 0.27867 | 777.00744 | 0.25222 | 776.99546 | 0.23882 | 410.47114 | 0.2505
788.9863 | 0.28906 | 779.50744 | 0.25244 | 779.49546 | 0.23883 | 410.97916 | 0.25049
791.4863 | 0.31891 | 782.00744 | 0.25578 | 781.99546 | 0.23886 | 411.48718 | 0.25048
793.9863 | 0.37345 | 784.50744 | 0.2555 | 784.49546 | 0.23889 | 411.9952 | 0.25047
796.4863 | 0.4631 | 787.00744 | 0.25436 | 786.99546 | 0.23668 | 412.50322 | 0.25046
798.9863 | 0.39463 | 789.50744 | 0.26323 | 789.49546 | 0.24014 | 413.01124 | 0.25045
801.4863 | 0.344 | 792.00744 | 0.26951 | 791.99546 | 0.26038 | 413.51926 | 0.25044
803.9863 | 0.28607 | 794.50744 | 0.28648 | 794.49546 | 0.29103 | 414.02728 | 0.25043
806.4863 | 0.27939 | 797.00744 | 0.39127 | 796.99546 | 0.46821 | 414.5353 | 0.25042
808.9863 | 0.27785 | 799.50744 | 0.26875 | 799.49546 | 0.26804 | 415.04332 | 0.25042
811.4863 | 0.27397 | 802.00744 | 0.25268 | 801.99546 | 0.23961 | 415.55134 | 0.25041
813.9863 | 0.27283 | 804.50744 | 0.25095 | 804.49546 | 0.23392 | 416.05936 | 0.25041
816.4863 | 0.27201 | 807.00744 | 0.25319 | 806.99546 | 0.23383 | 416.56738 | 0.2504
818.9863 | 0.27191 | 809.50744 | 0.25166 | 809.49546 | 0.23526 | 417.0754 | 0.2504
821.4863 | 0.27548 | 812.00744 | 0.25174 | 811.99546 | 0.23794 | 417.58342 | 0.25039
-- |  | 814.50744 | 0.25167 | 814.49546 | 0.23904 | 418.09144 | 0.25039
-- |  | 817.00744 | 0.25257 | 816.99546 | 0.24005 | 418.59946 | 0.25039
-- |  | 819.50744 | 0.25242 | 819.49546 | 0.24019 | 419.10748 | 0.25038
-- |  | 822.00744 | 0.25382 | 821.99546 | 0.24161 | 419.6155 | 0.25038
-- |  | 824.50744 | 0.25395 | 824.49546 | 0.24 | 420.12352 | 0.25038
[6 empty] | 420.63154 | 0.25038
[6 empty] | 421.13956 | 0.25038
[6 empty] | 421.64758 | 0.25038
[6 empty] | 422.1556 | 0.25039
[6 empty] | 422.66362 | 0.25039
[6 empty] | 423.17164 | 0.25039
[6 empty] | 423.67966 | 0.25039
[6 empty] | 424.18768 | 0.2504
[6 empty] | 424.6957 | 0.2504
[6 empty] | 425.20372 | 0.25041
[6 empty] | 425.71174 | 0.25041
[6 empty] | 426.21976 | 0.25042
[6 empty] | 426.72778 | 0.25043
[6 empty] | 427.2358 | 0.25043
[6 empty] | 427.74382 | 0.25044
[6 empty] | 428.25184 | 0.25045
[6 empty] | 428.75986 | 0.25046
[6 empty] | 429.26788 | 0.25047
[6 empty] | 429.7759 | 0.25048
[6 empty] | 430.28392 | 0.25049
[6 empty] | 430.79194 | 0.2505
[6 empty] | 431.29996 | 0.25051
[6 empty] | 431.80798 | 0.25052
[6 empty] | 432.316 | 0.25054
[6 empty] | 432.82402 | 0.25055
[6 empty] | 433.33204 | 0.25057
[6 empty] | 433.84006 | 0.25058
[6 empty] | 434.34808 | 0.2506
[6 empty] | 434.8561 | 0.25061
[6 empty] | 435.36412 | 0.25063
[6 empty] | 435.87214 | 0.25064
[6 empty] | 436.38016 | 0.25066
[6 empty] | 436.88818 | 0.25068
[6 empty] | 437.3962 | 0.2507
[6 empty] | 437.90422 | 0.25072
[6 empty] | 438.41224 | 0.25074
[6 empty] | 438.92026 | 0.25076
[6 empty] | 439.42828 | 0.25078
[6 empty] | 439.9363 | 0.2508
[6 empty] | 440.44432 | 0.25082
[6 empty] | 440.95234 | 0.25084
[6 empty] | 441.46036 | 0.25087
[6 empty] | 441.96838 | 0.25089
[6 empty] | 442.4764 | 0.25091
[6 empty] | 442.98442 | 0.25094
[6 empty] | 443.49244 | 0.25096
[6 empty] | 444.00046 | 0.25099
[6 empty] | 444.50848 | 0.25101
[6 empty] | 445.0165 | 0.25104
[6 empty] | 445.52452 | 0.25107
[6 empty] | 446.03254 | 0.2511
[6 empty] | 446.54056 | 0.25112
[6 empty] | 447.04858 | 0.25115
[6 empty] | 447.5566 | 0.25118
[6 empty] | 448.06462 | 0.25121
[6 empty] | 448.57264 | 0.25124
[6 empty] | 449.08066 | 0.25127
[6 empty] | 449.58868 | 0.2513
[6 empty] | 450.0967 | 0.25133
[6 empty] | 450.60472 | 0.25136
[6 empty] | 451.11274 | 0.25139
[6 empty] | 451.62076 | 0.25142
[6 empty] | 452.12878 | 0.25145
[6 empty] | 452.6368 | 0.25148
[6 empty] | 453.14482 | 0.25151
[6 empty] | 453.65284 | 0.25155
[6 empty] | 454.16086 | 0.25158
[6 empty] | 454.66888 | 0.25161
[6 empty] | 455.1769 | 0.25164
[6 empty] | 455.68492 | 0.25167
[6 empty] | 456.19294 | 0.2517
[6 empty] | 456.70096 | 0.25174
[6 empty] | 457.20898 | 0.25177
[6 empty] | 457.717 | 0.2518
[6 empty] | 458.22502 | 0.25183
[6 empty] | 458.73304 | 0.25186
[6 empty] | 459.24106 | 0.25189
[6 empty] | 459.74908 | 0.25193
[6 empty] | 460.2571 | 0.25196
[6 empty] | 460.76512 | 0.25199
[6 empty] | 461.27314 | 0.25202
[6 empty] | 461.78116 | 0.25205
[6 empty] | 462.28918 | 0.25208
[6 empty] | 462.7972 | 0.25211
[6 empty] | 463.30522 | 0.25214
[6 empty] | 463.81324 | 0.25217
[6 empty] | 464.32126 | 0.2522
[6 empty] | 464.82928 | 0.25223
[6 empty] | 465.3373 | 0.25226
[6 empty] | 465.84532 | 0.25229
[6 empty] | 466.35334 | 0.25232
[6 empty] | 466.86136 | 0.25235
[6 empty] | 467.36938 | 0.25238
[6 empty] | 467.8774 | 0.2524
[6 empty] | 468.38542 | 0.25243
[6 empty] | 468.89344 | 0.25246
[6 empty] | 469.40146 | 0.25249
[6 empty] | 469.90948 | 0.25251
[6 empty] | 470.4175 | 0.25254
[6 empty] | 470.92552 | 0.25257
[6 empty] | 471.43354 | 0.25259
[6 empty] | 471.94156 | 0.25262
[6 empty] | 472.44958 | 0.25264
[6 empty] | 472.9576 | 0.25266
[6 empty] | 473.46562 | 0.25269
[6 empty] | 473.97364 | 0.25271
[6 empty] | 474.48166 | 0.25273
[6 empty] | 474.98968 | 0.25276
[6 empty] | 475.4977 | 0.25278
[6 empty] | 476.00572 | 0.2528
[6 empty] | 476.51374 | 0.25282
[6 empty] | 477.02176 | 0.25284
[6 empty] | 477.52978 | 0.25286
[6 empty] | 478.0378 | 0.25288
[6 empty] | 478.54582 | 0.2529
[6 empty] | 479.05384 | 0.25291
[6 empty] | 479.56186 | 0.25293
[6 empty] | 480.06988 | 0.25295
[6 empty] | 480.5779 | 0.25296
[6 empty] | 481.08592 | 0.25298
[6 empty] | 481.59394 | 0.25299
[6 empty] | 482.10196 | 0.25301
[6 empty] | 482.60998 | 0.25302
[6 empty] | 483.118 | 0.25303
[6 empty] | 483.62602 | 0.25305
[6 empty] | 484.13404 | 0.25306
[6 empty] | 484.64206 | 0.25307
[6 empty] | 485.15008 | 0.25308
[6 empty] | 485.6581 | 0.25309
[6 empty] | 486.16612 | 0.2531
[6 empty] | 486.67414 | 0.25311
[6 empty] | 487.18216 | 0.25312
[6 empty] | 487.69018 | 0.25313
[6 empty] | 488.1982 | 0.25314
[6 empty] | 488.70622 | 0.25314
[6 empty] | 489.21424 | 0.25315
[6 empty] | 489.72226 | 0.25316
[6 empty] | 490.23028 | 0.25317
[6 empty] | 490.7383 | 0.25317
[6 empty] | 491.24632 | 0.25318
[6 empty] | 491.75434 | 0.25318
[6 empty] | 492.26236 | 0.25319
[6 empty] | 492.77038 | 0.25319
[6 empty] | 493.2784 | 0.2532
[6 empty] | 493.78642 | 0.2532
[6 empty] | 494.29444 | 0.2532
[6 empty] | 494.80246 | 0.25321
[6 empty] | 495.31048 | 0.25321
[6 empty] | 495.8185 | 0.25321
[6 empty] | 496.32652 | 0.25321
[6 empty] | 496.83454 | 0.25322
[6 empty] | 497.34256 | 0.25322
[6 empty] | 497.85058 | 0.25322
[6 empty] | 498.3586 | 0.25322
[6 empty] | 498.86662 | 0.25322
[6 empty] | 499.37464 | 0.25322
[6 empty] | 499.88266 | 0.25322
[6 empty] | 500.39068 | 0.25322
[6 empty] | 500.8987 | 0.25322
[6 empty] | 501.40672 | 0.25322
[6 empty] | 501.91474 | 0.25322
[6 empty] | 502.42276 | 0.25322
[6 empty] | 502.93078 | 0.25321
[6 empty] | 503.4388 | 0.25321
[6 empty] | 503.94682 | 0.25321
[6 empty] | 504.45484 | 0.25321
[6 empty] | 504.96286 | 0.2532
[6 empty] | 505.47088 | 0.2532
[6 empty] | 505.9789 | 0.2532
[6 empty] | 506.48692 | 0.2532
[6 empty] | 506.99494 | 0.25319
[6 empty] | 507.50296 | 0.25319
[6 empty] | 508.01098 | 0.25318
[6 empty] | 508.519 | 0.25318
[6 empty] | 509.02702 | 0.25318
[6 empty] | 509.53504 | 0.25317
[6 empty] | 510.04306 | 0.25317
[6 empty] | 510.55108 | 0.25316
[6 empty] | 511.0591 | 0.25316
[6 empty] | 511.56712 | 0.25315
[6 empty] | 512.07514 | 0.25315
[6 empty] | 512.58316 | 0.25314
[6 empty] | 513.09118 | 0.25314
[6 empty] | 513.5992 | 0.25313
[6 empty] | 514.10722 | 0.25313
[6 empty] | 514.61524 | 0.25312
[6 empty] | 515.12326 | 0.25312
[6 empty] | 515.63128 | 0.25311
[6 empty] | 516.1393 | 0.2531
[6 empty] | 516.64732 | 0.2531
[6 empty] | 517.15534 | 0.25309
[6 empty] | 517.66336 | 0.25309
[6 empty] | 518.17138 | 0.25308
[6 empty] | 518.6794 | 0.25307
[6 empty] | 519.18742 | 0.25307
[6 empty] | 519.69544 | 0.25306
[6 empty] | 520.20346 | 0.25305
[6 empty] | 520.71148 | 0.25304
[6 empty] | 521.2195 | 0.25304
[6 empty] | 521.72752 | 0.25303
[6 empty] | 522.23554 | 0.25302
[6 empty] | 522.74356 | 0.25301
[6 empty] | 523.25158 | 0.25301
[6 empty] | 523.7596 | 0.253
[6 empty] | 524.26762 | 0.25299
[6 empty] | 524.77564 | 0.25298
[6 empty] | 525.28366 | 0.25297
[6 empty] | 525.79168 | 0.25297
[6 empty] | 526.2997 | 0.25296
[6 empty] | 526.80772 | 0.25295
[6 empty] | 527.31574 | 0.25294
[6 empty] | 527.82376 | 0.25293
[6 empty] | 528.33178 | 0.25292
[6 empty] | 528.8398 | 0.25291
[6 empty] | 529.34782 | 0.2529
[6 empty] | 529.85584 | 0.25289
[6 empty] | 530.36386 | 0.25289
[6 empty] | 530.87188 | 0.25288
[6 empty] | 531.3799 | 0.25287
[6 empty] | 531.88792 | 0.25286
[6 empty] | 532.39594 | 0.25285
[6 empty] | 532.90396 | 0.25284
[6 empty] | 533.41198 | 0.25283
[6 empty] | 533.92 | 0.25282
[6 empty] | 534.42802 | 0.25281
[6 empty] | 534.93604 | 0.2528
[6 empty] | 535.44406 | 0.25279
[6 empty] | 535.95208 | 0.25278
[6 empty] | 536.4601 | 0.25277
[6 empty] | 536.96812 | 0.25276
[6 empty] | 537.47614 | 0.25275
[6 empty] | 537.98416 | 0.25273
[6 empty] | 538.49218 | 0.25272
[6 empty] | 539.0002 | 0.25271
[6 empty] | 539.50822 | 0.2527
[6 empty] | 540.01624 | 0.25269
[6 empty] | 540.52426 | 0.25268
[6 empty] | 541.03228 | 0.25267
[6 empty] | 541.5403 | 0.25266
[6 empty] | 542.04832 | 0.25265
[6 empty] | 542.55634 | 0.25264
[6 empty] | 543.06436 | 0.25262
[6 empty] | 543.57238 | 0.25261
[6 empty] | 544.0804 | 0.2526
[6 empty] | 544.58842 | 0.25259
[6 empty] | 545.09644 | 0.25258
[6 empty] | 545.60446 | 0.25257
[6 empty] | 546.11248 | 0.25255
[6 empty] | 546.6205 | 0.25254
[6 empty] | 547.12852 | 0.25253
[6 empty] | 547.63654 | 0.25252
[6 empty] | 548.14456 | 0.25251
[6 empty] | 548.65258 | 0.25249
[6 empty] | 549.1606 | 0.25248
[6 empty] | 549.66862 | 0.25247
[6 empty] | 550.17664 | 0.25246
[6 empty] | 550.68466 | 0.25245
[6 empty] | 551.19268 | 0.25243
[6 empty] | 551.7007 | 0.25242
[6 empty] | 552.20872 | 0.25241
[6 empty] | 552.71674 | 0.2524
[6 empty] | 553.22476 | 0.25238
[6 empty] | 553.73278 | 0.25237
[6 empty] | 554.2408 | 0.25236
[6 empty] | 554.74882 | 0.25234
[6 empty] | 555.25684 | 0.25233
[6 empty] | 555.76486 | 0.25232
[6 empty] | 556.27288 | 0.25231
[6 empty] | 556.7809 | 0.25229
[6 empty] | 557.28892 | 0.25228
[6 empty] | 557.79694 | 0.25227
[6 empty] | 558.30496 | 0.25226
[6 empty] | 558.81298 | 0.25224
[6 empty] | 559.321 | 0.25223
[6 empty] | 559.82902 | 0.25222
[6 empty] | 560.33704 | 0.2522
[6 empty] | 560.84506 | 0.25219
[6 empty] | 561.35308 | 0.25218
[6 empty] | 561.8611 | 0.25216
[6 empty] | 562.36912 | 0.25215
[6 empty] | 562.87714 | 0.25214
[6 empty] | 563.38516 | 0.25212
[6 empty] | 563.89318 | 0.25211
[6 empty] | 564.4012 | 0.2521
[6 empty] | 564.90922 | 0.25208
[6 empty] | 565.41724 | 0.25207
[6 empty] | 565.92526 | 0.25206
[6 empty] | 566.43328 | 0.25204
[6 empty] | 566.9413 | 0.25203
[6 empty] | 567.44932 | 0.25202
[6 empty] | 567.95734 | 0.252
[6 empty] | 568.46536 | 0.25199
[6 empty] | 568.97338 | 0.25198
[6 empty] | 569.4814 | 0.25196
[6 empty] | 569.98942 | 0.25195
[6 empty] | 570.49744 | 0.25194
[6 empty] | 571.00546 | 0.25192
[6 empty] | 571.51348 | 0.25191
[6 empty] | 572.0215 | 0.2519
[6 empty] | 572.52952 | 0.25188
[6 empty] | 573.03754 | 0.25187
[6 empty] | 573.54556 | 0.25186
[6 empty] | 574.05358 | 0.25184
[6 empty] | 574.5616 | 0.25183
[6 empty] | 575.06962 | 0.25182
[6 empty] | 575.57764 | 0.2518
[6 empty] | 576.08566 | 0.25179
[6 empty] | 576.59368 | 0.25178
[6 empty] | 577.1017 | 0.25177
[6 empty] | 577.60972 | 0.25175
[6 empty] | 578.11774 | 0.25174
[6 empty] | 578.62576 | 0.25173
[6 empty] | 579.13378 | 0.25172
[6 empty] | 579.6418 | 0.2517
[6 empty] | 580.14982 | 0.25169
[6 empty] | 580.65784 | 0.25168
[6 empty] | 581.16586 | 0.25167
[6 empty] | 581.67388 | 0.25166
[6 empty] | 582.1819 | 0.25165
[6 empty] | 582.68992 | 0.25164
[6 empty] | 583.19794 | 0.25163
[6 empty] | 583.70596 | 0.25162
[6 empty] | 584.21398 | 0.25161
[6 empty] | 584.722 | 0.2516
[6 empty] | 585.23002 | 0.25159
[6 empty] | 585.73804 | 0.25158
[6 empty] | 586.24606 | 0.25157
[6 empty] | 586.75408 | 0.25156
[6 empty] | 587.2621 | 0.25155
[6 empty] | 587.77012 | 0.25155
[6 empty] | 588.27814 | 0.25154
[6 empty] | 588.78616 | 0.25153
[6 empty] | 589.29418 | 0.25153
[6 empty] | 589.8022 | 0.25152
[6 empty] | 590.31022 | 0.25151
[6 empty] | 590.81824 | 0.25151
[6 empty] | 591.32626 | 0.2515
[6 empty] | 591.83428 | 0.2515
[6 empty] | 592.3423 | 0.2515
[6 empty] | 592.85032 | 0.25149
[6 empty] | 593.35834 | 0.25149
[6 empty] | 593.86636 | 0.25149
[6 empty] | 594.37438 | 0.25148
[6 empty] | 594.8824 | 0.25148
[6 empty] | 595.39042 | 0.25148
[6 empty] | 595.89844 | 0.25148
[6 empty] | 596.40646 | 0.25148
[6 empty] | 596.91448 | 0.25148
[6 empty] | 597.4225 | 0.25148
[6 empty] | 597.93052 | 0.25148
[6 empty] | 598.43854 | 0.25149
[6 empty] | 598.94656 | 0.25149
[6 empty] | 599.45458 | 0.25149
[6 empty] | 599.9626 | 0.2515
[6 empty] | 600.47062 | 0.2515
[6 empty] | 600.97864 | 0.25151
[6 empty] | 601.48666 | 0.25151
[6 empty] | 601.99468 | 0.25152
[6 empty] | 602.5027 | 0.25153
[6 empty] | 603.01072 | 0.25154
[6 empty] | 603.51874 | 0.25154
[6 empty] | 604.02676 | 0.25155
[6 empty] | 604.53478 | 0.25156
[6 empty] | 605.0428 | 0.25158
[6 empty] | 605.55082 | 0.25159
[6 empty] | 606.05884 | 0.2516
[6 empty] | 606.56686 | 0.25161
[6 empty] | 607.07488 | 0.25163
[6 empty] | 607.5829 | 0.25164
[6 empty] | 608.09092 | 0.25165
[6 empty] | 608.59894 | 0.25167
[6 empty] | 609.10696 | 0.25169
[6 empty] | 609.61498 | 0.2517
[6 empty] | 610.123 | 0.25172
[6 empty] | 610.63102 | 0.25174
[6 empty] | 611.13904 | 0.25175
[6 empty] | 611.64706 | 0.25177
[6 empty] | 612.15508 | 0.25179
[6 empty] | 612.6631 | 0.25181
[6 empty] | 613.17112 | 0.25183
[6 empty] | 613.67914 | 0.25185
[6 empty] | 614.18716 | 0.25187
[6 empty] | 614.69518 | 0.25189
[6 empty] | 615.2032 | 0.25191
[6 empty] | 615.71122 | 0.25193
[6 empty] | 616.21924 | 0.25195
[6 empty] | 616.72726 | 0.25197
[6 empty] | 617.23528 | 0.25199
[6 empty] | 617.7433 | 0.25201
[6 empty] | 618.25132 | 0.25203
[6 empty] | 618.75934 | 0.25205
[6 empty] | 619.26736 | 0.25207
[6 empty] | 619.77538 | 0.25209
[6 empty] | 620.2834 | 0.25211
[6 empty] | 620.79142 | 0.25213
[6 empty] | 621.29944 | 0.25215
[6 empty] | 621.80746 | 0.25217
[6 empty] | 622.31548 | 0.25219
[6 empty] | 622.8235 | 0.25221
[6 empty] | 623.33152 | 0.25223
[6 empty] | 623.83954 | 0.25224
[6 empty] | 624.34756 | 0.25226
[6 empty] | 624.85558 | 0.25228
[6 empty] | 625.3636 | 0.2523
[6 empty] | 625.87162 | 0.25232
[6 empty] | 626.37964 | 0.25233
[6 empty] | 626.88766 | 0.25235
[6 empty] | 627.39568 | 0.25237
[6 empty] | 627.9037 | 0.25238
[6 empty] | 628.41172 | 0.2524
[6 empty] | 628.91974 | 0.25241
[6 empty] | 629.42776 | 0.25243
[6 empty] | 629.93578 | 0.25244
[6 empty] | 630.4438 | 0.25245
[6 empty] | 630.95182 | 0.25246
[6 empty] | 631.45984 | 0.25248
[6 empty] | 631.96786 | 0.25249
[6 empty] | 632.47588 | 0.2525
[6 empty] | 632.9839 | 0.25251
[6 empty] | 633.49192 | 0.25251
[6 empty] | 633.99994 | 0.25252
[6 empty] | 634.50796 | 0.25253
[6 empty] | 635.01598 | 0.25253
[6 empty] | 635.524 | 0.25254
[6 empty] | 636.03202 | 0.25254
[6 empty] | 636.54004 | 0.25255
[6 empty] | 637.04806 | 0.25255
[6 empty] | 637.55608 | 0.25255
[6 empty] | 638.0641 | 0.25255
[6 empty] | 638.57212 | 0.25255
[6 empty] | 639.08014 | 0.25255
[6 empty] | 639.58816 | 0.25255
[6 empty] | 640.09618 | 0.25254
[6 empty] | 640.6042 | 0.25254
[6 empty] | 641.11222 | 0.25253
[6 empty] | 641.62024 | 0.25253
[6 empty] | 642.12826 | 0.25252
[6 empty] | 642.63628 | 0.25251
[6 empty] | 643.1443 | 0.2525
[6 empty] | 643.65232 | 0.25249
[6 empty] | 644.16034 | 0.25248
[6 empty] | 644.66836 | 0.25247
[6 empty] | 645.17638 | 0.25246
[6 empty] | 645.6844 | 0.25245
[6 empty] | 646.19242 | 0.25244
[6 empty] | 646.70044 | 0.25242
[6 empty] | 647.20846 | 0.25241
[6 empty] | 647.71648 | 0.25239
[6 empty] | 648.2245 | 0.25238
[6 empty] | 648.73252 | 0.25236
[6 empty] | 649.24054 | 0.25235
[6 empty] | 649.74856 | 0.25233
[6 empty] | 650.25658 | 0.25231
[6 empty] | 650.7646 | 0.2523
[6 empty] | 651.27262 | 0.25228
[6 empty] | 651.78064 | 0.25226
[6 empty] | 652.28866 | 0.25224
[6 empty] | 652.79668 | 0.25222
[6 empty] | 653.3047 | 0.2522
[6 empty] | 653.81272 | 0.25218
[6 empty] | 654.32074 | 0.25216
[6 empty] | 654.82876 | 0.25214
[6 empty] | 655.33678 | 0.25212
[6 empty] | 655.8448 | 0.2521
[6 empty] | 656.35282 | 0.25207
[6 empty] | 656.86084 | 0.25205
[6 empty] | 657.36886 | 0.25203
[6 empty] | 657.87688 | 0.25201
[6 empty] | 658.3849 | 0.25198
[6 empty] | 658.89292 | 0.25196
[6 empty] | 659.40094 | 0.25194
[6 empty] | 659.90896 | 0.25192
[6 empty] | 660.41698 | 0.25189
[6 empty] | 660.925 | 0.25187
[6 empty] | 661.43302 | 0.25185
[6 empty] | 661.94104 | 0.25182
[6 empty] | 662.44906 | 0.2518
[6 empty] | 662.95708 | 0.25178
[6 empty] | 663.4651 | 0.25175
[6 empty] | 663.97312 | 0.25173
[6 empty] | 664.48114 | 0.25171
[6 empty] | 664.98916 | 0.25168
[6 empty] | 665.49718 | 0.25166
[6 empty] | 666.0052 | 0.25164
[6 empty] | 666.51322 | 0.25161
[6 empty] | 667.02124 | 0.25159
[6 empty] | 667.52926 | 0.25157
[6 empty] | 668.03728 | 0.25155
[6 empty] | 668.5453 | 0.25152
[6 empty] | 669.05332 | 0.2515
[6 empty] | 669.56134 | 0.25148
[6 empty] | 670.06936 | 0.25146
[6 empty] | 670.57738 | 0.25144
[6 empty] | 671.0854 | 0.25142
[6 empty] | 671.59342 | 0.2514
[6 empty] | 672.10144 | 0.25138
[6 empty] | 672.60946 | 0.25136
[6 empty] | 673.11748 | 0.25134
[6 empty] | 673.6255 | 0.25132
[6 empty] | 674.13352 | 0.2513
[6 empty] | 674.64154 | 0.25128
[6 empty] | 675.14956 | 0.25126
[6 empty] | 675.65758 | 0.25124
[6 empty] | 676.1656 | 0.25123
[6 empty] | 676.67362 | 0.25121
[6 empty] | 677.18164 | 0.25119
[6 empty] | 677.68966 | 0.25118
[6 empty] | 678.19768 | 0.25116
[6 empty] | 678.7057 | 0.25115
[6 empty] | 679.21372 | 0.25113
[6 empty] | 679.72174 | 0.25112
[6 empty] | 680.22976 | 0.2511
[6 empty] | 680.73778 | 0.25109
[6 empty] | 681.2458 | 0.25108
[6 empty] | 681.75382 | 0.25107
[6 empty] | 682.26184 | 0.25105
[6 empty] | 682.76986 | 0.25104
[6 empty] | 683.27788 | 0.25103
[6 empty] | 683.7859 | 0.25102
[6 empty] | 684.29392 | 0.25101
[6 empty] | 684.80194 | 0.251
[6 empty] | 685.30996 | 0.251
[6 empty] | 685.81798 | 0.25099
[6 empty] | 686.326 | 0.25098
[6 empty] | 686.83402 | 0.25098
[6 empty] | 687.34204 | 0.25097
[6 empty] | 687.85006 | 0.25096
[6 empty] | 688.35808 | 0.25096
[6 empty] | 688.8661 | 0.25096
[6 empty] | 689.37412 | 0.25095
[6 empty] | 689.88214 | 0.25095
[6 empty] | 690.39016 | 0.25095
[6 empty] | 690.89818 | 0.25095
[6 empty] | 691.4062 | 0.25095
[6 empty] | 691.91422 | 0.25095
[6 empty] | 692.42224 | 0.25095
[6 empty] | 692.93026 | 0.25095
[6 empty] | 693.43828 | 0.25095
[6 empty] | 693.9463 | 0.25096
[6 empty] | 694.45432 | 0.25096
[6 empty] | 694.96234 | 0.25097
[6 empty] | 695.47036 | 0.25097
[6 empty] | 695.97838 | 0.25098
[6 empty] | 696.4864 | 0.25099
[6 empty] | 696.99442 | 0.251
[6 empty] | 697.50244 | 0.25101
[6 empty] | 698.01046 | 0.25102
[6 empty] | 698.51848 | 0.25103
[6 empty] | 699.0265 | 0.25104
[6 empty] | 699.53452 | 0.25105
[6 empty] | 700.04254 | 0.25107
[6 empty] | 700.55056 | 0.25108
[6 empty] | 701.05858 | 0.2511
[6 empty] | 701.5666 | 0.25111
[6 empty] | 702.07462 | 0.25113
[6 empty] | 702.58264 | 0.25115
[6 empty] | 703.09066 | 0.25116
[6 empty] | 703.59868 | 0.25118
[6 empty] | 704.1067 | 0.2512
[6 empty] | 704.61472 | 0.25122
[6 empty] | 705.12274 | 0.25124
[6 empty] | 705.63076 | 0.25126
[6 empty] | 706.13878 | 0.25128
[6 empty] | 706.6468 | 0.25131
[6 empty] | 707.15482 | 0.25133
[6 empty] | 707.66284 | 0.25135
[6 empty] | 708.17086 | 0.25137
[6 empty] | 708.67888 | 0.25139
[6 empty] | 709.1869 | 0.25141
[6 empty] | 709.69492 | 0.25144
[6 empty] | 710.20294 | 0.25146
[6 empty] | 710.71096 | 0.25148
[6 empty] | 711.21898 | 0.2515
[6 empty] | 711.727 | 0.25152
[6 empty] | 712.23502 | 0.25155
[6 empty] | 712.74304 | 0.25157
[6 empty] | 713.25106 | 0.25159
[6 empty] | 713.75908 | 0.25161
[6 empty] | 714.2671 | 0.25163
[6 empty] | 714.77512 | 0.25165
[6 empty] | 715.28314 | 0.25167
[6 empty] | 715.79116 | 0.25169
[6 empty] | 716.29918 | 0.25171
[6 empty] | 716.8072 | 0.25173
[6 empty] | 717.31522 | 0.25174
[6 empty] | 717.82324 | 0.25176
[6 empty] | 718.33126 | 0.25178
[6 empty] | 718.83928 | 0.25179
[6 empty] | 719.3473 | 0.25181
[6 empty] | 719.85532 | 0.25182
[6 empty] | 720.36334 | 0.25183
[6 empty] | 720.87136 | 0.25184
[6 empty] | 721.37938 | 0.25186
[6 empty] | 721.8874 | 0.25187
[6 empty] | 722.39542 | 0.25188
[6 empty] | 722.90344 | 0.25188
[6 empty] | 723.41146 | 0.25189
[6 empty] | 723.91948 | 0.2519
[6 empty] | 724.4275 | 0.25191
[6 empty] | 724.93552 | 0.25191
[6 empty] | 725.44354 | 0.25191
[6 empty] | 725.95156 | 0.25192
[6 empty] | 726.45958 | 0.25192
[6 empty] | 726.9676 | 0.25192
[6 empty] | 727.47562 | 0.25192
[6 empty] | 727.98364 | 0.25191
[6 empty] | 728.49166 | 0.25191
[6 empty] | 728.99968 | 0.25191
[6 empty] | 729.5077 | 0.2519
[6 empty] | 730.01572 | 0.25189
[6 empty] | 730.52374 | 0.25189
[6 empty] | 731.03176 | 0.25188
[6 empty] | 731.53978 | 0.25186
[6 empty] | 732.0478 | 0.25185
[6 empty] | 732.55582 | 0.25184
[6 empty] | 733.06384 | 0.25182
[6 empty] | 733.57186 | 0.25181
[6 empty] | 734.07988 | 0.25179
[6 empty] | 734.5879 | 0.25177
[6 empty] | 735.09592 | 0.25175
[6 empty] | 735.60394 | 0.25173
[6 empty] | 736.11196 | 0.2517
[6 empty] | 736.61998 | 0.25168
[6 empty] | 737.128 | 0.25166
[6 empty] | 737.63602 | 0.25163
[6 empty] | 738.14404 | 0.25161
[6 empty] | 738.65206 | 0.25158
[6 empty] | 739.16008 | 0.25156
[6 empty] | 739.6681 | 0.25153
[6 empty] | 740.17612 | 0.2515
[6 empty] | 740.68414 | 0.25147
[6 empty] | 741.19216 | 0.25145
[6 empty] | 741.70018 | 0.25142
[6 empty] | 742.2082 | 0.25139
[6 empty] | 742.71622 | 0.25136
[6 empty] | 743.22424 | 0.25133
[6 empty] | 743.73226 | 0.2513
[6 empty] | 744.24028 | 0.25128
[6 empty] | 744.7483 | 0.25125
[6 empty] | 745.25632 | 0.25122
[6 empty] | 745.76434 | 0.25119
[6 empty] | 746.27236 | 0.25117
[6 empty] | 746.78038 | 0.25114
[6 empty] | 747.2884 | 0.25112
[6 empty] | 747.79642 | 0.25109
[6 empty] | 748.30444 | 0.25107
[6 empty] | 748.81246 | 0.25104
[6 empty] | 749.32048 | 0.25102
[6 empty] | 749.8285 | 0.251
[6 empty] | 750.33652 | 0.25098
[6 empty] | 750.84454 | 0.25096
[6 empty] | 751.35256 | 0.25094
[6 empty] | 751.86058 | 0.25092
[6 empty] | 752.3686 | 0.25091
[6 empty] | 752.87662 | 0.25089
[6 empty] | 753.38464 | 0.25088
[6 empty] | 753.89266 | 0.25087
[6 empty] | 754.40068 | 0.25085
[6 empty] | 754.9087 | 0.25085
[6 empty] | 755.41672 | 0.25084
[6 empty] | 755.92474 | 0.25083
[6 empty] | 756.43276 | 0.25083
[6 empty] | 756.94078 | 0.25083
[6 empty] | 757.4488 | 0.25083
[6 empty] | 757.95682 | 0.25083
[6 empty] | 758.46484 | 0.25084
[6 empty] | 758.97286 | 0.25084
[6 empty] | 759.48088 | 0.25085
[6 empty] | 759.9889 | 0.25086
[6 empty] | 760.49692 | 0.25088
[6 empty] | 761.00494 | 0.25089
[6 empty] | 761.51296 | 0.25091
[6 empty] | 762.02098 | 0.25093
[6 empty] | 762.529 | 0.25095
[6 empty] | 763.03702 | 0.25098
[6 empty] | 763.54504 | 0.25101
[6 empty] | 764.05306 | 0.25104
[6 empty] | 764.56108 | 0.25108
[6 empty] | 765.0691 | 0.25112
[6 empty] | 765.57712 | 0.25116
[6 empty] | 766.08514 | 0.25121
[6 empty] | 766.59316 | 0.25126
[6 empty] | 767.10118 | 0.25131
[6 empty] | 767.6092 | 0.25137
[6 empty] | 768.11722 | 0.25143
[6 empty] | 768.62524 | 0.25149
[6 empty] | 769.13326 | 0.25156
[6 empty] | 769.64128 | 0.25163
[6 empty] | 770.1493 | 0.25171
[6 empty] | 770.65732 | 0.25179
[6 empty] | 771.16534 | 0.25188
[6 empty] | 771.67336 | 0.25197
[6 empty] | 772.18138 | 0.25207
[6 empty] | 772.6894 | 0.25217
[6 empty] | 773.19742 | 0.25227
[6 empty] | 773.70544 | 0.25239
[6 empty] | 774.21346 | 0.2525
[6 empty] | 774.72148 | 0.25262
[6 empty] | 775.2295 | 0.25275
[6 empty] | 775.73752 | 0.25288
[6 empty] | 776.24554 | 0.25302
[6 empty] | 776.75356 | 0.25316
[6 empty] | 777.26158 | 0.25331
[6 empty] | 777.7696 | 0.25347
[6 empty] | 778.27762 | 0.25364
[6 empty] | 778.78564 | 0.25381
[6 empty] | 779.29366 | 0.254
[6 empty] | 779.80168 | 0.25419
[6 empty] | 780.3097 | 0.25439
[6 empty] | 780.81772 | 0.2546
[6 empty] | 781.32574 | 0.25481
[6 empty] | 781.83376 | 0.255
[6 empty] | 782.34178 | 0.25519
[6 empty] | 782.8498 | 0.25535
[6 empty] | 783.35782 | 0.25549
[6 empty] | 783.86584 | 0.25561
[6 empty] | 784.37386 | 0.25569
[6 empty] | 784.88188 | 0.25575
[6 empty] | 785.3899 | 0.25584
[6 empty] | 785.89792 | 0.25602
[6 empty] | 786.40594 | 0.25637
[6 empty] | 786.91396 | 0.25695
[6 empty] | 787.42198 | 0.25784
[6 empty] | 787.93 | 0.25912
[6 empty] | 788.43802 | 0.26088
[6 empty] | 788.94604 | 0.26321
[6 empty] | 789.45406 | 0.26619
[6 empty] | 789.96208 | 0.26985
[6 empty] | 790.4701 | 0.27386
[6 empty] | 790.97812 | 0.27778
[6 empty] | 791.48614 | 0.28118
[6 empty] | 791.99416 | 0.28367
[6 empty] | 792.50218 | 0.28541
[6 empty] | 793.0102 | 0.28837
[6 empty] | 793.51822 | 0.29494
[6 empty] | 794.02624 | 0.30755
[6 empty] | 794.53426 | 0.32833
[6 empty] | 795.04228 | 0.35706
[6 empty] | 795.5503 | 0.38845
[6 empty] | 796.05832 | 0.41622
[6 empty] | 796.56634 | 0.43406
[6 empty] | 797.07436 | 0.43623
[6 empty] | 797.58238 | 0.42099
[6 empty] | 798.0904 | 0.39368
[6 empty] | 798.59842 | 0.36074
[6 empty] | 799.10644 | 0.32862
[6 empty] | 799.61446 | 0.30332
[6 empty] | 800.12248 | 0.2876
[6 empty] | 800.6305 | 0.27935
[6 empty] | 801.13852 | 0.27584
[6 empty] | 801.64654 | 0.27435
[6 empty] | 802.15456 | 0.27245
[6 empty] | 802.66258 | 0.26913
[6 empty] | 803.1706 | 0.265
[6 empty] | 803.67862 | 0.26085
[6 empty] | 804.18664 | 0.25746
[6 empty] | 804.69466 | 0.25532
[6 empty] | 805.20268 | 0.25437
[6 empty] | 805.7107 | 0.25426
[6 empty] | 806.21872 | 0.25461
[6 empty] | 806.72674 | 0.25504
[6 empty] | 807.23476 | 0.25531
[6 empty] | 807.74278 | 0.2554
[6 empty] | 808.2508 | 0.25534
[6 empty] | 808.75882 | 0.25519
[6 empty] | 809.26684 | 0.25497
[6 empty] | 809.77486 | 0.25475
[6 empty] | 810.28288 | 0.25455
[6 empty] | 810.7909 | 0.25438
[6 empty] | 811.29892 | 0.25427
[6 empty] | 811.80694 | 0.25424
[6 empty] | 812.31496 | 0.25427
[6 empty] | 812.82298 | 0.25434
[6 empty] | 813.331 | 0.25444
[6 empty] | 813.83902 | 0.25454
[6 empty] | 814.34704 | 0.25461
[6 empty] | 814.85506 | 0.25466
[6 empty] | 815.36308 | 0.25469
[6 empty] | 815.8711 | 0.2547
[6 empty] | 816.37912 | 0.2547
[6 empty] | 816.88714 | 0.2547
[6 empty] | 817.39516 | 0.2547
[6 empty] | 817.90318 | 0.25471
[6 empty] | 818.4112 | 0.25476
[6 empty] | 818.91922 | 0.25486
[6 empty] | 819.42724 | 0.25501
[6 empty] | 819.93526 | 0.25525
[6 empty] | 820.44328 | 0.25559
[6 empty] | 820.9513 | 0.25603
[6 empty] | 821.45932 | 0.25661
[6 empty] | 821.96734 | 0.25715
[6 empty] | 822.47536 | 0.25772
[6 empty] | 822.98338 | 0.25824
[6 empty] | 823.4914 | 0.25854
[6 empty] | 823.99942 | 0.25847
[6 empty] | 824.50744 | 0.25791

## Figure 4c
Temperature (K) | Poly-untreated SnSe (W m-1 K-1) | Temperature (K) | Poly-H2 treated SnSe (W m-1 K-1) | Temperature (K) | Poly-purified SnSe (W m-1 K-1) | Temperature (K) | Single crystal (a axis, W m-1 K-1)
303.1 | 1.02866 | 303.8 | 0.98839 | 319.6 | 0.5455 | 303 | 0.46457
323.3 | 0.97052 | 323.4 | 0.93716 | 370.2 | 0.47409 | 323 | 0.44797
373.1 | 0.82228 | 373.8 | 0.78928 | 422 | 0.42122 | 373 | 0.40784
423.4 | 0.7237 | 424.2 | 0.69272 | 473.6 | 0.37455 | 423 | 0.37027
473.7 | 0.64307 | 473.4 | 0.61122 | 524.4 | 0.34142 | 473 | 0.33593
523.9 | 0.57572 | 523.7 | 0.53022 | 575.1 | 0.31841 | 523 | 0.30552
574.1 | 0.5307 | 573.9 | 0.49811 | 625.5 | 0.30236 | 573 | 0.27974
624.2 | 0.49544 | 623.9 | 0.47045 | 675.6 | 0.28939 | 623 | 0.25507
674.1 | 0.46546 | 673.9 | 0.4377 | 725.6 | 0.26925 | 673 | 0.23865
724.1 | 0.42801 | 723.8 | 0.39976 | 775.3 | 0.24149 | 723 | 0.22898
774 | 0.39339 | 773.6 | 0.38904 | 801.7 | 0.21522 | 773 | 0.21739

## Figure 4d
Temperature (K) | Untreated SnSe (W m-1 K-1) | Temperature (K) | Purified SnSe (W m-1 K-1) | Temperature (K) | Purified Na0.01Sn0.985Se (W m-1 K-1) | Temperature (K) | Purified Na0.02Sn0.975Se (W m-1 K-1) | Temperature (K) | Purified Na0.03Sn0.965Se | Temperature (K) | SnSe Single crystal (a axis)
303.1 | 1.02866 | 319.6 | 0.5455 | 303.3 | 0.66603 | 304.5 | 0.64273 | 304.1 | 0.56474 | 303 | 0.46457
323.3 | 0.97052 | 370.2 | 0.47409 | 322.7 | 0.62421 | 324 | 0.5973 | 323.7 | 0.53536 | 323 | 0.44797
373.1 | 0.82228 | 422 | 0.42122 | 374.3 | 0.49287 | 374.3 | 0.47387 | 374.8 | 0.41562 | 373 | 0.40784
423.4 | 0.7237 | 473.6 | 0.37455 | 424.2 | 0.39519 | 424 | 0.38146 | 423.5 | 0.34435 | 423 | 0.37027
473.7 | 0.64307 | 524.4 | 0.34142 | 473.9 | 0.3363 | 473.7 | 0.32647 | 473.7 | 0.28602 | 473 | 0.33593
523.9 | 0.57572 | 575.1 | 0.31841 | 523.6 | 0.30091 | 523.5 | 0.29886 | 523.6 | 0.25066 | 523 | 0.30552
574.1 | 0.5307 | 625.5 | 0.30236 | 573.2 | 0.26526 | 573.1 | 0.273 | 573.7 | 0.21958 | 573 | 0.27974
624.2 | 0.49544 | 675.6 | 0.28939 | 623.2 | 0.24246 | 622.6 | 0.24336 | 623.8 | 0.19554 | 623 | 0.25507
674.1 | 0.46546 | 725.6 | 0.26925 | 673.2 | 0.22204 | 672.9 | 0.21746 | 674.2 | 0.1751 | 673 | 0.23865
724.1 | 0.42801 | 775.3 | 0.24149 | 723.1 | 0.21368 | 723 | 0.19459 | 724 | 0.15318 | 723 | 0.22898
774 | 0.39339 | 801.7 | 0.21522 | 773.2 | 0.20235 | 773.2 | 0.15947 | 774 | 0.11557 | 773 | 0.21739
|  |  |  | 785 | 0.18341 | 784.8 | 0.13592 | 783.4 | 0.07805

## Figure 4e
Temperature (K) | Cp from reference | Cp by DSC
304.1 | 0.60451 | 0.61104
323.7 | 0.58109 | 0.58823
374.8 | 0.48888 | 0.48736
423.5 | 0.43326 | 0.42489
473.7 | 0.3791 | 0.37522
523.6 | 0.33958 | 0.33189
573.7 | 0.29859 | 0.28853
623.8 | 0.26639 | 0.25607
674.2 | 0.2459 | 0.23549
724 | 0.23419 | 0.225
774 | 0.22834 | 0.21983
783.4 | 0.22163 | 0.21632

## Figure 4f
Temperature (K) | SNU-1 | Temperature (K) | SNU-2 | Temperature (K) | SNU-3 | Temperature (K) | SNU-4 | Temperature (K) | Netsch1 | Netsch2 | Netsch3 | Temperature (K) | NU1 | NU2 | NU3 | Temperature (K) | SnSe crystal (a-axis)
302.3 | 0.66976 | 305.3 | 0.65054 | 305.8 | 0.65202 | 310.3 | 0.69933 | 298 | 0.57809 | 0.65498 | 0.58401 | 303 | 0.68307 | 0.6668 | -- | 303 | 0.46525
322.4 | 0.64113 | 323.8 | 0.62469 | 324.5 | 0.64412 | 324 | 0.70389 | 323 | 0.54847 | 0.61722 | 0.55146 | 323 | 0.66504 | 0.63515 | 0.72482 | 323 | 0.44864
373.8 | 0.5388 | 374.1 | 0.54179 | 373.9 | 0.54179 | 373.7 | 0.58968 | 373 | 0.48941 | 0.54628 | 0.4924 | 373 | 0.59268 | 0.5837 | 0.66152 | 373 | 0.40848
423.4 | 0.46497 | 423.2 | 0.47682 | 424 | 0.45757 | 423.9 | 0.50347 | 423 | 0.43388 | 0.48126 | 0.43388 | 423 | 0.49311 | 0.50199 | 0.53309 | 423 | 0.37085
473.3 | 0.40651 | 473.2 | 0.42295 | 474.1 | 0.39904 | 474.1 | 0.4364 | 473 | 0.38708 | 0.42893 | 0.3811 | 473 | 0.37961 | 0.43491 | 0.47078 | 473 | 0.33648
523.3 | 0.34714 | 523.2 | 0.36061 | 524 | 0.33368 | 524.1 | 0.35762 | 523 | 0.34714 | 0.38455 | 0.34565 | 523 | 0.37856 | 0.38455 | 0.42046 | 523 | 0.3061
573.3 | 0.29492 | 573.5 | 0.31131 | 573.8 | 0.29492 | 574 | 0.29194 | 573 | 0.31428 | 0.34705 | 0.30982 | 573 | 0.32918 | 0.34705 | 0.37833 | 573 | 0.28046
623.4 | 0.25956 | 623.5 | 0.27299 | 624 | 0.26404 | 624.1 | 0.26553 | 623 | 0.28642 | 0.31028 | 0.27896 | 623 | 0.29387 | 0.31625 | 0.34161 | 623 | 0.25619
673.4 | 0.23333 | 673.7 | 0.24522 | 674 | 0.24968 | 674 | 0.24373 | 673 | 0.25562 | 0.27792 | 0.24968 | 673 | 0.28089 | 0.28981 | 0.32102 | 673 | 0.24062
723.5 | 0.21451 | 723.7 | 0.22792 | 723.7 | 0.22047 | 723.9 | 0.23239 | 723 | 0.23686 | 0.25622 | 0.23537 | 723 | 0.25771 | 0.28304 | 0.26516 | 723 | 0.2326
773.5 | 0.21633 | 773.8 | 0.21782 | 773.9 | 0.20887 | 773.8 | 0.22379 | 773 | 0.22379 | 0.24318 | 0.2223 | 773 | 0.23871 | 0.25959 | 0.23871 | 773 | 0.22512
783.3 | 0.21478 | 783.8 | 0.2178 | 783.1 | 0.22234 | 783.3 | 0.22536 |  |  |  |  | 783 | 0.23595 | 0.24654 | 0.22083