## Figure 5a
Temperature (K) | Electrical conductivity (x=0.01, purified, s cm-1) | Temperature (K) | Electrical conductivity (x=0.02, purified, s cm-1) | Temperature (K) | Electrical conductivity (x=0.03, purified, s cm-1) | Temperature (K) | Electrical conductivity (x=0.01, untreated, s cm-1) | Temperature (K) | Electrical conductivity (x=0.02, untreated, s cm-1) | Temperature (K) | Electrical conductivity (x=0.03,untreated, s cm-1) | Temperature (K) | Electrical conductivity (untreated prisitine, s cm-1)
311.90134 | 61.01518 | 308.45796 | 71.78866 | 311.74823 | 85.05619 | 312.64291 | 18.42861 | 311.69505 | 29.4 | 311.74899 | 34.81718 | 301.80246 | 0.90378
324.33863 | 66.78793 | 323.98596 | 82.54541 | 324.36873 | 93.98208 | 322.94886 | 21.23826 | 321.90798 | 40.47727 | 323.8994 | 45.41122 | 325.26189 | 1.03671
348.87484 | 82.27609 | 348.68211 | 103.73435 | 348.83185 | 115.49875 | 373.5177 | 30.97657 | 373.07699 | 60.23336 | 374.87207 | 68.17736 | 373.73859 | 1.21392
373.31108 | 94.92534 | 373.31101 | 117.98482 | 373.28027 | 130.83575 | 423.57663 | 37.15264 | 422.83197 | 71.05781 | 424.33915 | 77.22316 | 423.48274 | 1.19397
398.01496 | 103.54133 | 398.20567 | 125.96069 | 397.98968 | 138.49435 | 474.28601 | 38.40838 | 474.08704 | 68.33152 | 474.50887 | 75.82008 | 474.15538 | 1.02948
422.96268 | 108.86052 | 423.30955 | 129.79122 | 422.92556 | 140.14588 | 524.45619 | 36.88958 | 524.01097 | 57.64589 | 525.56334 | 61.29289 | 525.37291 | 0.95657
448.04842 | 111.37052 | 448.55735 | 126.2707 | 448.03021 | 137.01515 | 574.01933 | 32.97574 | 573.97697 | 46.38717 | 574.85203 | 48.12127 | 577.14503 | 1.37295
473.30346 | 111.31062 | 473.92007 | 121.26795 | 473.2914 | 131.11556 | 622.57721 | 30.40367 | 620.35901 | 39.69916 | 621.14718 | 41.09617 | 630.70334 | 2.54485
498.46007 | 108.96593 | 499.20113 | 115.10816 | 498.50118 | 122.99831 | 672.82284 | 30.47616 | 670.28903 | 37.5389 | 671.06532 | 37.80104 | 676.32104 | 4.28209
523.49778 | 104.44271 | 524.28726 | 106.72904 | 523.54134 | 113.22939 | 723.06188 | 32.41893 | 721.64102 | 39.00885 | 721.97775 | 40.4876 | 726.63753 | 8.19077
548.44953 | 97.47232 | 549.28551 | 97.45571 | 548.49871 | 102.34994 | 773.23682 | 41.48633 | 769.40299 | 50.21731 | 769.47017 | 54.18029 | 776.5794 | 17.03247
573.32601 | 89.21504 | 574.15932 | 89.74264 | 573.39479 | 91.86617 | 783.24785 | 47.13788 | 781.52099 | 58.62742 | 782.02095 | 62.21863
598.16312 | 81.16049 | 599.04478 | 82.41924 | 598.18973 | 82.81028
623.04162 | 74.43187 | 626.02512 | 76.78752 | 623.13983 | 75.80358
647.95322 | 69.73978 | 648.51832 | 73.18521 | 648.07313 | 71.67399
672.90864 | 66.89841 | 673.46481 | 71.39173 | 673.03804 | 70.1268
697.8737 | 66.04482 | 698.43261 | 72.68821 | 697.99467 | 71.13435
722.90207 | 67.80765 | 723.38928 | 74.57957 | 723.03534 | 74.6942
747.96503 | 71.22889 | 748.43521 | 80.98548 | 748.11796 | 78.60235
763.02053 | 77.17662 | 763.52748 | 90.30211 | 763.125 | 87.10336
773.02335 | 83.70977 | 773.49335 | 98.51085 | 773.13823 | 97.23605
783.07556 | 95.6962 | 783.47383 | 110.76136 | 783.21932 | 117.95636

## Figure 5b
Temperature (K) | Seebeck coefficient (x=0.01, purified) | Temperature (K) | Seebeck coefficient (x=0.02, purified) | Temperature (K) | Seebeck coefficient (x=0.03, purified) | Temperature (K) | Seebeck coeffecient (x=0.01, untreated) | Temperature (K) | Seebeck coeffecient (x=0.02, untreated) | Temperature (K) | Seebeck coeffecient (x=0.03,untreated) | Temperature (K) | Seebeck coeffecient (untreated prisitine)
311.90134 | 179.60604 | 308.45796 | 186.46165 | 311.74823 | 190.82817 | 312.64291 | 181.12756 | 311.69505 | 183.66 | 311.74899 | 182.06768 | 311.74899 | 182.06768
324.33863 | 191.52707 | 323.98596 | 192.95519 | 324.36873 | 200.56961 | 322.94886 | 184.37862 | 321.90798 | 187.44136 | 323.8994 | 185.03704 | 323.8994 | 185.03704
348.87484 | 208.15005 | 348.68211 | 203.04968 | 348.83185 | 210.41025 | 373.5177 | 206.87471 | 373.07699 | 209.72367 | 374.87207 | 207.97566 | 374.87207 | 207.97566
373.31108 | 211.71701 | 373.31101 | 212.23614 | 373.28027 | 220.56141 | 423.57663 | 227.5227 | 422.83197 | 231.5351 | 424.33915 | 228.95803 | 424.33915 | 228.95803
398.01496 | 219.17108 | 398.20567 | 221.58103 | 397.98968 | 230.0293 | 474.28601 | 250.78822 | 474.08704 | 255.18069 | 474.50887 | 253.03609 | 474.50887 | 253.03609
422.96268 | 228.2881 | 423.30955 | 233.28165 | 422.92556 | 242.83594 | 524.45619 | 271.90426 | 524.01097 | 277.1651 | 525.56334 | 275.72656 | 525.56334 | 275.72656
448.04842 | 249.63708 | 448.55735 | 246.85542 | 448.03021 | 256.35681 | 574.01933 | 291.50181 | 573.97697 | 298.06047 | 574.85203 | 296.30512 | 574.85203 | 296.30512
473.30346 | 253.20003 | 473.92007 | 258.42016 | 473.2914 | 267.4841 | 622.57721 | 306.73416 | 620.35901 | 314.38292 | 621.14718 | 313.96038 | 621.14718 | 313.96038
498.46007 | 269.81909 | 499.20113 | 269.59986 | 498.50118 | 279.66826 | 672.82284 | 315.31073 | 670.28903 | 321.00601 | 671.06532 | 322.48745 | 671.06532 | 322.48745
523.49778 | 274.49506 | 524.28726 | 282.3248 | 523.54134 | 291.17695 | 723.06188 | 310.90461 | 721.64102 | 313.22062 | 721.97775 | 317.37447 | 721.97775 | 317.37447
548.44953 | 287.50508 | 549.28551 | 294.22987 | 548.49871 | 303.32296 | 773.23682 | 284.00199 | 769.40299 | 280.51161 | 769.47017 | 283.16819 | 769.47017 | 283.16819
573.32601 | 293.01507 | 574.15932 | 305.11024 | 573.39479 | 314.07832 | 783.24785 | 266.84863 | 781.52099 | 260.82068 | 782.02095 | 261.54751 | 782.02095 | 261.54751
598.16312 | 304.90607 | 599.04478 | 314.76098 | 598.18973 | 324.35701
623.04162 | 311.25806 | 626.02512 | 324.31743 | 623.13983 | 333.16832
647.95322 | 324.26204 | 648.51832 | 328.1232 | 648.07313 | 340.15092
672.90864 | 324.21705 | 673.46481 | 333.82146 | 673.03804 | 342.03251
697.8737 | 335.28401 | 698.43261 | 332.53031 | 697.99467 | 341.77537
722.90207 | 330.51702 | 723.38928 | 328.6935 | 723.03534 | 335.49854
747.96503 | 319.36304 | 748.43521 | 317.2282 | 748.11796 | 324.05474
763.02053 | 312.10907 | 763.52748 | 306.61929 | 763.125 | 311.56427
773.02335 | 307.36204 | 773.49335 | 294.87618 | 773.13823 | 294.70108
783.07556 | 290.68106 | 783.47383 | 275.01197 | 783.21932 | 268.60032

## Figure 5c
Temperature (K) | PF (x=0.01, purified) | Temperature (K) | PF (x=0.02, purified) | Temperature (K) | PF (x=0.03, purified) | Temperature (K) | PF (x=0.01, untreated) | Temperature (K) | PF (x=0.02, untreated) | Temperature (K) | PF (x=0.03, untreated) | Temperature (K) | PF (untreated pristine)
311.90134 | 1.96825 | 308.45796 | 2.56548 | 311.74823 | 3.09735 | 312.64291 | 0.60459 | 311.69505 | 0.99169 | 311.74899 | 1.15414 | 301.80246 | 0.20842
324.33863 | 2.44996 | 323.98596 | 3.14777 | 324.36873 | 3.78073 | 322.94886 | 0.722 | 321.90798 | 1.42214 | 323.8994 | 1.55482 | 325.26189 | 0.2557
348.87484 | 3.56473 | 348.68211 | 4.27688 | 348.83185 | 5.11342 | 373.5177 | 1.32571 | 373.07699 | 2.64931 | 374.87207 | 2.94894 | 373.73859 | 0.32538
373.31108 | 4.25494 | 373.31101 | 5.31453 | 373.28027 | 6.36481 | 423.57663 | 1.92327 | 422.83197 | 3.8093 | 424.33915 | 4.04818 | 423.48274 | 0.34448
398.01496 | 4.97371 | 398.20567 | 6.18444 | 397.98968 | 7.32822 | 474.28601 | 2.41568 | 474.08704 | 4.44956 | 474.50887 | 4.85455 | 474.15538 | 0.3004
422.96268 | 5.67332 | 423.30955 | 7.06328 | 422.92556 | 8.2643 | 524.45619 | 2.72732 | 524.01097 | 4.42839 | 525.56334 | 4.6598 | 525.37291 | 0.2793
448.04842 | 6.94046 | 448.55735 | 7.69463 | 448.03021 | 9.00447 | 574.01933 | 2.80206 | 573.97697 | 4.12104 | 574.85203 | 4.22489 | 577.14503 | 0.39614
473.30346 | 7.13615 | 473.92007 | 8.09839 | 473.2914 | 9.38102 | 622.57721 | 2.86055 | 620.35901 | 3.92373 | 621.14718 | 4.0509 | 630.70334 | 0.67071
498.46007 | 7.93297 | 499.20113 | 8.36653 | 498.50118 | 9.62023 | 672.82284 | 3.02997 | 670.28903 | 3.86819 | 671.06532 | 3.93124 | 676.32104 | 0.98903
523.49778 | 7.8695 | 524.28726 | 8.50708 | 523.54134 | 9.60004 | 723.06188 | 3.13367 | 721.64102 | 3.82705 | 721.97775 | 4.07818 | 726.63753 | 1.53292
548.44953 | 8.05698 | 549.28551 | 8.43686 | 548.49871 | 9.41669 | 773.23682 | 3.34617 | 769.40299 | 3.95144 | 769.47017 | 4.3444 | 776.5794 | 2.30541
573.32601 | 7.65981 | 574.15932 | 8.35435 | 573.39479 | 9.06216 | 783.24785 | 3.3566 | 781.52099 | 3.98827 | 782.02095 | 4.2562
598.16312 | 7.54531 | 599.04478 | 8.16564 | 598.18973 | 8.71226
623.04162 | 7.21108 | 626.02512 | 8.07665 | 623.13983 | 8.41428
647.95322 | 7.33285 | 648.51832 | 7.87947 | 648.07313 | 8.29287
672.90864 | 7.03214 | 673.46481 | 7.95566 | 673.03804 | 8.20387
697.8737 | 7.42445 | 698.43261 | 8.0376 | 697.99467 | 8.30923
722.90207 | 7.40741 | 723.38928 | 8.05753 | 723.03534 | 8.40752
747.96503 | 7.26483 | 748.43521 | 8.14987 | 748.11796 | 8.25415
763.02053 | 7.51793 | 763.52748 | 8.48979 | 763.125 | 8.45532
773.02335 | 7.90818 | 773.49335 | 8.56571 | 773.13823 | 8.44483
783.07556 | 8.0859 | 783.47383 | 8.37706 | 783.21932 | 8.5101

## Figure 5d
Temperature (K ) | ZT (x = 0.03, purified) | Temperature (K ) | p-type hole doped SnSe crystal (b-axis) | Temperature (K ) | p-type hole doped SnSe crystal (b-axis) | Temperature (K ) | n-type SnSe crystal (a-axis) | Temperature (K ) | hole-doped, PbSe alloyed SnSe | Temperature (K ) | Na 2% doped PbTe-8% SrTe
304.1 | 0.15415 | 300 | 0.74 | 300 | 0.11591 | 300 | 0.25 | 398.10296 | 0.15284 | 302.105 | 0.19417
323.7 | 0.20805 | 323 | 0.76 | 323 | 0.12474 | 324 | 0.32 | 424.21552 | 0.23598 | 325.263 | 0.23935
374.8 | 0.48948 | 373 | 1 | 373 | 0.13425 | 372 | 0.45 | 449.04386 | 0.31538 | 373.684 | 0.39461
423.5 | 0.82373 | 423 | 1.25 | 423 | 0.13507 | 422 | 0.59 | 474.67391 | 0.39331 | 424.211 | 0.60177
473.7 | 1.18432 | 473 | 1.4 | 473 | 0.14969 | 472 | 0.77 | 500.18791 | 0.45734 | 473.684 | 0.8414
523.6 | 1.51453 | 523 | 1.6 | 523 | 0.17292 | 523 | 0.92 | 525.56041 | 0.51664 | 522.105 | 1.07455
573.7 | 1.80188 | 573 | 1.7 | 573 | 0.22008 | 574 | 1.14 | 550.7699 | 0.55946 | 571.579 | 1.35961
623.8 | 2.04976 | 623 | 1.8 | 623 | 0.32731 | 623 | 1.38 | 575.86434 | 0.57828 | 621.053 | 1.59275
674.2 | 2.34874 | 673 | 2 | 673 | 0.54891 | 672 | 1.61 | 600.92201 | 0.65767 | 670.526 | 1.87781
724 | 2.70535 | 723 | 2.03 | 723 | 0.89745 | 722 | 2.22 | 626.01107 | 0.70444 | 721.053 | 2.07848
774 | 2.97334 | 773 | 2.01 | 773 | 1.52381 | 773 | 2.81237 | 651.1296 | 0.83773 | 769.474 | 2.24672
783.4 | 3.08192 |  |  | 823 | 2.3599 |  |  | 676.31381 | 0.97855 | 817.895 | 2.31759
|  |  |  | 873 | 2.46791 |  |  | 701.4899 | 1.13351 | 869.474 | 2.40142
|  |  |  | 923 | 2.6167 |  |  | 726.65746 | 1.49914 | 917.895 | 2.44633
|  |  |  | 973 | 2.4249 |  |  | 751.801 | 2.04733
[8 empty] | 777.03472 | 2.49362