## Fig2a
Fig2a 1T-1H STS |  | Fig2a 1T-1H STS inset |  | Fig2a 1T STS |  | Fig2a 1T STS inset |  | Fig2a 1H STS |  | Fig2a 1H STS inset
Sample bias (mV) | dI/dV (a.u.) | Sample bias (mV) | dI/dV (a.u.) | Sample bias (mV) | dI/dV (a.u.) | Sample bias (mV) | dI/dV (a.u.) | Sample bias (mV) | dI/dV (a.u.) | Sample bias (mV) | dI/dV (a.u.)
-1500 | 0.85282 | -100 | 0.1674 | 1500 | 1.3205 | -250 | 0.67194 | -1500 | 0.82983 | 100 | 0.37802
-1485 | 0.84376 | -99 | 0.16623 | 1488.24 | 1.39657 | -248.167 | 0.65995 | -1485 | 0.84104 | 99.2157 | 0.3772
-1470 | 0.87964 | -98 | 0.16771 | 1476.47 | 1.4942 | -246.333 | 0.64219 | -1470 | 0.85363 | 98.4314 | 0.37623
-1455 | 0.87412 | -97 | 0.17063 | 1464.71 | 1.54169 | -244.5 | 0.62516 | -1455 | 0.86492 | 97.6471 | 0.37482
-1440 | 0.89228 | -96 | 0.1694 | 1452.94 | 1.61413 | -242.667 | 0.60695 | -1440 | 0.90629 | 96.8628 | 0.37278
-1425 | 0.95183 | -95 | 0.171 | 1441.18 | 1.60493 | -240.833 | 0.59151 | -1425 | 0.93277 | 96.0784 | 0.37275
-1410 | 1.00011 | -94 | 0.1711 | 1429.41 | 1.57265 | -239 | 0.57366 | -1410 | 0.9322 | 95.2941 | 0.36995
-1395 | 1.06178 | -93 | 0.17376 | 1417.65 | 1.51591 | -237.167 | 0.55259 | -1395 | 0.9357 | 94.5098 | 0.36862
-1380 | 1.14206 | -92 | 0.17489 | 1405.88 | 1.45674 | -235.333 | 0.53586 | -1380 | 0.93867 | 93.7255 | 0.36721
-1365 | 1.22986 | -91 | 0.17916 | 1394.12 | 1.40229 | -233.5 | 0.52196 | -1365 | 0.91426 | 92.9412 | 0.36599
-1350 | 1.28412 | -90 | 0.17884 | 1382.35 | 1.33448 | -231.667 | 0.50235 | -1350 | 0.89056 | 92.1569 | 0.36418
-1335 | 1.32815 | -89 | 0.18171 | 1370.59 | 1.28791 | -229.833 | 0.48584 | -1335 | 0.85396 | 91.3726 | 0.36295
-1320 | 1.33461 | -88 | 0.18306 | 1358.82 | 1.24218 | -228 | 0.46988 | -1320 | 0.81784 | 90.5882 | 0.36111
-1305 | 1.32247 | -87 | 0.1848 | 1347.06 | 1.1907 | -226.167 | 0.45442 | -1305 | 0.76514 | 89.8039 | 0.36042
-1290 | 1.27835 | -86 | 0.18224 | 1335.29 | 1.17138 | -224.333 | 0.43858 | -1290 | 0.72893 | 89.0196 | 0.3588
-1275 | 1.21902 | -85 | 0.1872 | 1323.53 | 1.15599 | -222.5 | 0.42103 | -1275 | 0.68715 | 88.2353 | 0.35716
-1260 | 1.14186 | -84 | 0.18948 | 1311.76 | 1.17834 | -220.667 | 0.40471 | -1260 | 0.6521 | 87.451 | 0.35558
-1245 | 1.06651 | -83 | 0.18721 | 1300 | 1.22582 | -218.833 | 0.38949 | -1245 | 0.6315 | 86.6667 | 0.35517
-1230 | 1.01079 | -82 | 0.18979 | 1288.24 | 1.27268 | -217 | 0.37287 | -1230 | 0.62699 | 85.8824 | 0.35261
-1215 | 0.95215 | -81 | 0.19226 | 1276.47 | 1.33026 | -215.167 | 0.36016 | -1215 | 0.61149 | 85.0981 | 0.35147
-1200 | 0.89774 | -80 | 0.18926 | 1264.71 | 1.40392 | -213.333 | 0.34307 | -1200 | 0.59394 | 84.3137 | 0.35042
-1185 | 0.85291 | -79 | 0.19203 | 1252.94 | 1.48031 | -211.5 | 0.33024 | -1185 | 0.56579 | 83.5294 | 0.34892
-1170 | 0.79558 | -78 | 0.19181 | 1241.18 | 1.53799 | -209.667 | 0.31668 | -1170 | 0.55399 | 82.7451 | 0.34795
-1155 | 0.73041 | -77 | 0.19451 | 1229.41 | 1.57994 | -207.833 | 0.30664 | -1155 | 0.51872 | 81.9608 | 0.34592
-1140 | 0.72113 | -76 | 0.195 | 1217.65 | 1.59941 | -206 | 0.2915 | -1140 | 0.48486 | 81.1765 | 0.3447
-1125 | 0.70499 | -75 | 0.19405 | 1205.88 | 1.60776 | -204.167 | 0.28439 | -1125 | 0.43637 | 80.3922 | 0.34407
-1110 | 0.67429 | -74 | 0.19504 | 1194.12 | 1.6441 | -202.333 | 0.27033 | -1110 | 0.3668 | 79.6079 | 0.34236
-1095 | 0.6179 | -73 | 0.19273 | 1182.35 | 1.63599 | -200.5 | 0.25718 | -1095 | 0.3042 | 78.8235 | 0.34119
-1080 | 0.5401 | -72 | 0.19265 | 1170.59 | 1.64731 | -198.667 | 0.24667 | -1080 | 0.26694 | 78.0392 | 0.34044
-1065 | 0.47261 | -71 | 0.19428 | 1158.82 | 1.6339 | -196.833 | 0.23519 | -1065 | 0.21442 | 77.2549 | 0.33922
-1050 | 0.44244 | -70 | 0.19411 | 1147.06 | 1.63839 | -195 | 0.22893 | -1050 | 0.17929 | 76.4706 | 0.33757
-1035 | 0.43015 | -69 | 0.19227 | 1135.29 | 1.62465 | -193.167 | 0.21695 | -1035 | 0.13972 | 75.6863 | 0.33598
-1020 | 0.41298 | -68 | 0.19324 | 1123.53 | 1.6083 | -191.333 | 0.21138 | -1020 | 0.12567 | 74.902 | 0.335
-1005 | 0.37193 | -67 | 0.19374 | 1111.76 | 1.59488 | -189.5 | 0.2022 | -1005 | 0.10289 | 74.1177 | 0.33419
-990 | 0.36699 | -66 | 0.19139 | 1100 | 1.57279 | -187.667 | 0.1928 | -990 | 0.09248 | 73.3333 | 0.33333
-975 | 0.35298 | -65 | 0.19081 | 1088.24 | 1.56155 | -185.833 | 0.18868 | -975 | 0.08098 | 72.549 | 0.33233
-960 | 0.35813 | -64 | 0.19107 | 1076.47 | 1.52805 | -184 | 0.18359 | -960 | 0.08711 | 71.7647 | 0.33129
-945 | 0.36256 | -63 | 0.18854 | 1064.71 | 1.4763 | -182.167 | 0.17794 | -945 | 0.08389 | 70.9804 | 0.32893
-930 | 0.39694 | -62 | 0.18757 | 1052.94 | 1.42073 | -180.333 | 0.17511 | -930 | 0.07681 | 70.1961 | 0.32714
-915 | 0.42517 | -61 | 0.18671 | 1041.18 | 1.3709 | -178.5 | 0.16801 | -915 | 0.08918 | 69.4118 | 0.32675
-900 | 0.4662 | -60 | 0.18463 | 1029.41 | 1.33015 | -176.667 | 0.16128 | -900 | 0.09168 | 68.6275 | 0.32606
-885 | 0.48048 | -59 | 0.18451 | 1017.65 | 1.30228 | -174.833 | 0.15774 | -885 | 0.08108 | 67.8431 | 0.32382
-870 | 0.50216 | -58 | 0.1824 | 1005.88 | 1.26246 | -173 | 0.15243 | -870 | 0.07856 | 67.0588 | 0.32236
-855 | 0.54155 | -57 | 0.18021 | 994.118 | 1.22426 | -171.167 | 0.14938 | -855 | 0.08103 | 66.2745 | 0.32223
-840 | 0.60222 | -56 | 0.18022 | 982.353 | 1.19445 | -169.333 | 0.14075 | -840 | 0.08451 | 65.4902 | 0.32045
-825 | 0.62474 | -55 | 0.18084 | 970.588 | 1.18526 | -167.5 | 0.14084 | -825 | 0.07805 | 64.7059 | 0.31967
-810 | 0.65347 | -54 | 0.18011 | 958.824 | 1.15759 | -165.667 | 0.13095 | -810 | 0.07014 | 63.9216 | 0.31793
-795 | 0.6569 | -53 | 0.18047 | 947.059 | 1.1442 | -163.833 | 0.13869 | -795 | 0.08052 | 63.1373 | 0.31697
-780 | 0.65567 | -52 | 0.17857 | 935.294 | 1.11061 | -162 | 0.12793 | -780 | 0.07502 | 62.353 | 0.31626
-765 | 0.65179 | -51 | 0.18001 | 923.529 | 1.09294 | -160.167 | 0.12587 | -765 | 0.06376 | 61.5686 | 0.31608
-750 | 0.64435 | -50 | 0.18065 | 911.765 | 1.07396 | -158.333 | 0.12449 | -750 | 0.06239 | 60.7843 | 0.3144
-735 | 0.63128 | -49 | 0.1808 | 900 | 1.04844 | -156.5 | 0.12278 | -735 | 0.04992 | 60 | 0.31331
-720 | 0.63584 | -48 | 0.18239 | 888.235 | 1.03298 | -154.667 | 0.11872 | -720 | 0.05269 | 59.2157 | 0.31328
-705 | 0.64213 | -47 | 0.18247 | 876.471 | 0.99622 | -152.833 | 0.11485 | -705 | 0.04903 | 58.4314 | 0.31141
-690 | 0.60491 | -46 | 0.18305 | 864.706 | 0.96433 | -151 | 0.11546 | -690 | 0.06104 | 57.6471 | 0.31023
-675 | 0.58795 | -45 | 0.18375 | 852.941 | 0.93892 | -149.167 | 0.11247 | -675 | 0.04633 | 56.8628 | 0.30878
-660 | 0.58701 | -44 | 0.18014 | 841.176 | 0.88763 | -147.333 | 0.10915 | -660 | 0.0503 | 56.0784 | 0.30794
-645 | 0.58712 | -43 | 0.17743 | 829.412 | 0.82487 | -145.5 | 0.10423 | -645 | 0.04017 | 55.2941 | 0.30676
-630 | 0.58742 | -42 | 0.17945 | 817.647 | 0.76986 | -143.667 | 0.10432 | -630 | 0.0474 | 54.5098 | 0.30599
-615 | 0.59827 | -41 | 0.17815 | 805.882 | 0.71519 | -141.833 | 0.10503 | -615 | 0.04484 | 53.7255 | 0.30517
-600 | 0.61218 | -40 | 0.1779 | 794.118 | 0.66221 | -140 | 0.09878 | -600 | 0.05211 | 52.9412 | 0.30344
-585 | 0.62016 | -39 | 0.1781 | 782.353 | 0.61761 | -138.167 | 0.09975 | -585 | 0.05357 | 52.1569 | 0.30198
-570 | 0.59517 | -38 | 0.17848 | 770.588 | 0.58442 | -136.333 | 0.09674 | -570 | 0.05161 | 51.3726 | 0.30168
-555 | 0.58467 | -37 | 0.17637 | 758.824 | 0.54883 | -134.5 | 0.09723 | -555 | 0.05208 | 50.5882 | 0.30055
-540 | 0.5489 | -36 | 0.17593 | 747.059 | 0.52314 | -132.667 | 0.09014 | -540 | 0.05238 | 49.8039 | 0.29961
-525 | 0.55464 | -35 | 0.17764 | 735.294 | 0.49678 | -130.833 | 0.08895 | -525 | 0.06358 | 49.0196 | 0.29734
-510 | 0.57508 | -34 | 0.17395 | 723.529 | 0.47851 | -129 | 0.08472 | -510 | 0.05447 | 48.2353 | 0.29659
-495 | 0.59335 | -33 | 0.17636 | 711.765 | 0.45857 | -127.167 | 0.08119 | -495 | 0.05101 | 47.451 | 0.29529
-480 | 0.60031 | -32 | 0.17446 | 700 | 0.43983 | -125.333 | 0.08089 | -480 | 0.04372 | 46.6667 | 0.29361
-465 | 0.59576 | -31 | 0.17294 | 688.235 | 0.43186 | -123.5 | 0.07738 | -465 | 0.04768 | 45.8824 | 0.2919
-450 | 0.59896 | -30 | 0.17407 | 676.471 | 0.41402 | -121.667 | 0.07715 | -450 | 0.04097 | 45.098 | 0.29019
-435 | 0.57839 | -29 | 0.17384 | 664.706 | 0.40683 | -119.833 | 0.07232 | -435 | 0.03957 | 44.3137 | 0.28955
-420 | 0.58015 | -28 | 0.17124 | 652.941 | 0.41323 | -118 | 0.06767 | -420 | 0.04299 | 43.5294 | 0.28818
-405 | 0.57207 | -27 | 0.17172 | 641.176 | 0.41761 | -116.167 | 0.06457 | -405 | 0.04467 | 42.7451 | 0.28674
-390 | 0.57785 | -26 | 0.1716 | 629.412 | 0.41008 | -114.333 | 0.06247 | -390 | 0.04364 | 41.9608 | 0.28557
-375 | 0.55199 | -25 | 0.17082 | 617.647 | 0.38495 | -112.5 | 0.06017 | -375 | 0.05359 | 41.1765 | 0.28322
-360 | 0.53995 | -24 | 0.17171 | 605.882 | 0.3633 | -110.667 | 0.0565 | -360 | 0.05478 | 40.3922 | 0.28223
-345 | 0.51037 | -23 | 0.17218 | 594.118 | 0.32714 | -108.833 | 0.05404 | -345 | 0.05331 | 39.6078 | 0.28023
-330 | 0.49415 | -22 | 0.17244 | 582.353 | 0.27616 | -107 | 0.04805 | -330 | 0.05977 | 38.8235 | 0.27836
-315 | 0.50202 | -21 | 0.17346 | 570.588 | 0.2033 | -105.167 | 0.04721 | -315 | 0.06214 | 38.0392 | 0.27656
-300 | 0.50919 | -20 | 0.17432 | 558.824 | 0.1524 | -103.333 | 0.04517 | -300 | 0.0536 | 37.2549 | 0.27508
-285 | 0.54008 | -19 | 0.17545 | 547.059 | 0.0942 | -101.5 | 0.03967 | -285 | 0.06076 | 36.4706 | 0.27305
-270 | 0.574 | -18 | 0.17992 | 535.294 | 0.04426 | -99.6667 | 0.03897 | -270 | 0.06265 | 35.6863 | 0.27129
-255 | 0.62931 | -17 | 0.1829 | 523.529 | 0.02031 | -97.8333 | 0.03264 | -255 | 0.06947 | 34.902 | 0.2701
-240 | 0.72348 | -16 | 0.18637 | 511.765 | -0.00886 | -96 | 0.03038 | -240 | 0.06406 | 34.1177 | 0.26786
-225 | 0.82215 | -15 | 0.19086 | 500 | -0.00908 | -94.1667 | 0.0296 | -225 | 0.07098 | 33.3333 | 0.26537
-210 | 0.89981 | -14 | 0.19744 | 488.235 | -0.02691 | -92.3333 | 0.0259 | -210 | 0.06835 | 32.549 | 0.2635
-195 | 0.97538 | -13 | 0.20426 | 476.471 | -0.02518 | -90.5 | 0.02466 | -195 | 0.07448 | 31.7647 | 0.26149
-180 | 1.04377 | -12 | 0.21023 | 464.706 | -0.01743 | -88.6667 | 0.02223 | -180 | 0.06671 | 30.9804 | 0.26061
-165 | 1.07658 | -11 | 0.21401 | 452.941 | -0.02288 | -86.8333 | 0.01958 | -165 | 0.05506 | 30.1961 | 0.25806
-150 | 1.11507 | -10 | 0.22047 | 441.176 | -0.01217 | -85 | 0.01821 | -150 | 0.06085 | 29.4118 | 0.25572
-135 | 1.16294 | -9 | 0.22798 | 429.412 | -0.00941 | -83.1667 | 0.01527 | -135 | 0.06235 | 28.6275 | 0.25312
-120 | 1.21364 | -8 | 0.23563 | 417.647 | -0.01286 | -81.3333 | 0.01302 | -120 | 0.0618 | 27.8431 | 0.25156
-105 | 1.25039 | -7 | 0.24678 | 405.882 | -0.00947 | -79.5 | 0.01236 | -105 | 0.06048 | 27.0588 | 0.24982
-90 | 1.2625 | -6 | 0.25932 | 394.118 | -0.01391 | -77.6667 | 0.01146 | -90 | 0.05316 | 26.2745 | 0.24647
-75 | 1.28351 | -5 | 0.27531 | 382.353 | -0.01115 | -75.8333 | 0.00928 | -75 | 0.05882 | 25.4902 | 0.24357
-60 | 1.26891 | -4 | 0.2953 | 370.588 | -0.01773 | -74 | 0.00881 | -60 | 0.06236 | 24.7059 | 0.24134
-45 | 1.22731 | -3 | 0.31609 | 358.824 | -0.018 | -72.1667 | 0.00774 | -45 | 0.06368 | 23.9216 | 0.23992
-30 | 1.19249 | -2 | 0.3351 | 347.059 | -0.01763 | -70.3333 | 0.00761 | -30 | 0.06055 | 23.1373 | 0.23717
-15 | 1.35959 | -1 | 0.34678 | 335.294 | -0.02125 | -68.5 | 0.00655 | -15 | 0.07113 | 22.3529 | 0.23407
0 | 1.50365 | 0 | 0.35402 | 323.529 | -0.00486 | -66.6667 | 0.00509 | 0 | 0.08137 | 21.5686 | 0.23245
15 | 1.49985 | 1 | 0.34565 | 311.765 | -0.00966 | -64.8333 | 0.00464 | 15 | 0.08362 | 20.7843 | 0.22999
30 | 1.30809 | 2 | 0.33479 | 300 | -0.00339 | -63 | 0.00437 | 30 | 0.09021 | 20 | 0.22766
45 | 1.14155 | 3 | 0.31655 | 288.235 | 0.00531 | -61.1667 | 0.00443 | 45 | 0.10539 | 19.2157 | 0.22437
60 | 0.98194 | 4 | 0.2996 | 276.471 | 0.02552 | -59.3333 | 0.00338 | 60 | 0.12145 | 18.4314 | 0.22218
75 | 0.83328 | 5 | 0.28133 | 264.706 | 0.03118 | -57.5 | 0.00315 | 75 | 0.13554 | 17.6471 | 0.2198
90 | 0.69883 | 6 | 0.26815 | 252.941 | 0.06792 | -55.6667 | 0.0027 | 90 | 0.14939 | 16.8627 | 0.2183
105 | 0.62872 | 7 | 0.25637 | 241.176 | 0.0983 | -53.8333 | 0.00266 | 105 | 0.16842 | 16.0784 | 0.21686
120 | 0.59764 | 8 | 0.24435 | 229.412 | 0.13606 | -52 | 0.0025 | 120 | 0.19316 | 15.2941 | 0.2138
135 | 0.60252 | 9 | 0.23693 | 217.647 | 0.17895 | -50.1667 | 0.0023 | 135 | 0.21454 | 14.5098 | 0.21124
150 | 0.58017 | 10 | 0.22856 | 205.882 | 0.2177 | -48.3333 | 0.00237 | 150 | 0.2421 | 13.7255 | 0.20856
165 | 0.5462 | 11 | 0.21961 | 194.118 | 0.25327 | -46.5 | 0.00239 | 165 | 0.2642 | 12.9412 | 0.20511
180 | 0.49774 | 12 | 0.21315 | 182.353 | 0.27141 | -44.6667 | 0.00117 | 180 | 0.29838 | 12.1569 | 0.20263
195 | 0.44727 | 13 | 0.20782 | 170.588 | 0.28045 | -42.8333 | 0.00201 | 195 | 0.32667 | 11.3726 | 0.19975
210 | 0.42675 | 14 | 0.20507 | 158.824 | 0.29624 | -41 | 0.00124 | 210 | 0.37073 | 10.5882 | 0.19731
225 | 0.41652 | 15 | 0.1988 | 147.059 | 0.2522 | -39.1667 | 0.000675688 | 225 | 0.39941 | 9.80392 | 0.19505
240 | 0.43495 | 16 | 0.19146 | 135.294 | 0.2341 | -37.3333 | 0.00123 | 240 | 0.44295 | 9.01961 | 0.1914
255 | 0.43691 | 17 | 0.18796 | 123.529 | 0.19237 | -35.5 | 0.000681341 | 255 | 0.50691 | 8.2353 | 0.18882
270 | 0.4333 | 18 | 0.18148 | 111.765 | 0.12689 | -33.6667 | 0.000474204 | 270 | 0.55704 | 7.45098 | 0.18551
285 | 0.4094 | 19 | 0.1788 | 100 | 0.05944 | -31.8333 | 0.00085799 | 285 | 0.61964 | 6.66667 | 0.18238
300 | 0.36255 | 20 | 0.17583 | 88.2353 | 0.03863 | -30 | 0.000816085 | 300 | 0.6661 | 5.88235 | 0.17923
315 | 0.28869 | 21 | 0.17214 | 76.4706 | 0.01572 | -28.1667 | 0.000806192 | 315 | 0.71867 | 5.09804 | 0.17678
330 | 0.22731 | 22 | 0.16934 | 64.7059 | 0.01261 | -26.3333 | 0.000717985 | 330 | 0.77855 | 4.31373 | 0.1732
345 | 0.16084 | 23 | 0.16432 | 52.9412 | 0.0039 | -24.5 | 0.000205832 | 345 | 0.84369 | 3.52941 | 0.17087
360 | 0.13266 | 24 | 0.16515 | 41.1765 | -0.000494574 | -22.6667 | 0.00141 | 360 | 0.90063 | 2.7451 | 0.16786
375 | 0.10329 | 25 | 0.16369 | 29.4118 | -0.00434 | -20.8333 | 0.000677584 | 375 | 0.96464 | 1.96078 | 0.16544
390 | 0.08665 | 26 | 0.16102 | 17.6471 | 0.000477 | -19 | 3.12585e-05 | 390 | 1.03654 | 1.17647 | 0.16423
405 | 0.08018 | 27 | 0.16029 | 5.88235 | -0.0026 | -17.1667 | 0.000936703 | 405 | 1.11501 | 0.39216 | 0.1629
420 | 0.09572 | 28 | 0.15872 | -5.88235 | -0.00509 | -15.3333 | 0.000662934 | 420 | 1.20291 | -0.39216 | 0.16285
435 | 0.08618 | 29 | 0.15648 | -17.6471 | -0.01031 | -13.5 | 0.000310874 | 435 | 1.28091 | -1.17647 | 0.16302
450 | 0.07565 | 30 | 0.15372 | -29.4118 | -0.01328 | -11.6667 | 0.000140402 | 450 | 1.35003 | -1.96078 | 0.1643
465 | 0.06401 | 31 | 0.15288 | -41.1765 | 0.00966 | -9.83333 | 4.7871e-05 | 465 | 1.44008 | -2.7451 | 0.16442
480 | 0.07397 | 32 | 0.151 | -52.9412 | 0.00783 | -7.99999 | -0.000302104 | 480 | 1.51479 | -3.52941 | 0.16581
495 | 0.09494 | 33 | 0.14984 | -64.7059 | 0.01672 | -6.16666 | 0.000244035 | 495 | 1.59992 | -4.31373 | 0.168
510 | 0.14794 | 34 | 0.14836 | -76.4706 | 0.03809 | -4.33333 | -0.000824516 | 510 | 1.66312 | -5.09804 | 0.16923
525 | 0.20324 | 35 | 0.14183 | -88.2353 | 0.07391 | -2.49999 | 0.000193401 | 525 | 1.68501 | -5.88235 | 0.17143
540 | 0.2589 | 36 | 0.14347 | -100 | 0.1304 | -0.66666 | 0.000694861 | 540 | 1.73224 | -6.66667 | 0.17396
555 | 0.31185 | 37 | 0.14253 | -111.765 | 0.20461 | 1.16667 | 0.000322185 | 555 | 1.74736 | -7.45098 | 0.17664
570 | 0.32575 | 38 | 0.13959 | -123.529 | 0.27743 | 3.00001 | 0.000608769 | 570 | 1.74668 | -8.2353 | 0.17897
585 | 0.34643 | 39 | 0.13726 | -135.294 | 0.32768 | 4.83334 | -7.76302e-05 | 585 | 1.71123 | -9.01961 | 0.18069
600 | 0.33923 | 40 | 0.13846 | -147.059 | 0.34858 | 6.66667 | 0.000239271 | 600 | 1.66708 | -9.80392 | 0.18237
615 | 0.35086 | 41 | 0.13713 | -158.824 | 0.39607 | 8.50001 | 0.000405407 | 615 | 1.63259 | -10.5882 | 0.18439
630 | 0.36134 | 42 | 0.13701 | -170.588 | 0.39613 | 10.3333 | 0.000378844 | 630 | 1.57851 | -11.3726 | 0.18578
645 | 0.36108 | 43 | 0.13459 | -182.353 | 0.41527 | 12.1667 | -0.000108506 | 645 | 1.50259 | -12.1569 | 0.18689
660 | 0.37015 | 44 | 0.13583 | -194.118 | 0.43031 | 14 | 7.45081e-06 | 660 | 1.41913 | -12.9412 | 0.18821
675 | 0.39831 | 45 | 0.13343 | -205.882 | 0.51855 | 15.8333 | 4.2157e-05 | 675 | 1.33681 | -13.7255 | 0.18878
690 | 0.42009 | 46 | 0.13376 | -217.647 | 0.66583 | 17.6667 | 9.11468e-05 | 690 | 1.27404 | -14.5098 | 0.19015
705 | 0.46165 | 47 | 0.13351 | -229.412 | 0.87092 | 19.5 | 0.000475464 | 705 | 1.20584 | -15.2941 | 0.19177
720 | 0.50667 | 48 | 0.1351 | -241.176 | 1.09944 | 21.3333 | 0.000425004 | 720 | 1.14318 | -16.0784 | 0.19212
735 | 0.55126 | 49 | 0.13354 | -252.941 | 1.34389 | 23.1667 | 0.00123 | 735 | 1.08731 | -16.8627 | 0.19233
750 | 0.53907 | 50 | 0.13198 | -264.706 | 1.56556 | 25 | 0.000944892 | 750 | 1.02854 | -17.6471 | 0.19368
765 | 0.52064 | 51 | 0.13257 | -276.471 | 1.74998 | 26.8333 | 0.000444469 | 765 | 0.98282 | -18.4314 | 0.19401
780 | 0.54211 | 52 | 0.13201 | -288.235 | 1.86646 | 28.6667 | 0.001 | 780 | 0.93281 | -19.2157 | 0.19479
795 | 0.57483 | 53 | 0.13185 | -300 | 1.91499 | 30.5 | 0.000117991 | 795 | 0.90298 | -20 | 0.19537
810 | 0.58788 | 54 | 0.12897 | -311.765 | 1.93641 | 32.3333 | 0.00040239 | 810 | 0.86392 | -20.7843 | 0.19587
825 | 0.59676 | 55 | 0.13034 | -323.529 | 1.89914 | 34.1667 | 0.000449409 | 825 | 0.83031 | -21.5686 | 0.19694
840 | 0.61111 | 56 | 0.13027 | -335.294 | 1.84249 | 36 | 0.00101 | 840 | 0.79185 | -22.3529 | 0.19687
855 | 0.64399 | 57 | 0.12746 | -347.059 | 1.77564 | 37.8333 | 0.000502923 | 855 | 0.76663 | -23.1373 | 0.19764
870 | 0.69596 | 58 | 0.1283 | -358.824 | 1.69151 | 39.6667 | 0.000147757 | 870 | 0.7373 | -23.9216 | 0.19795
885 | 0.73635 | 59 | 0.12812 | -370.588 | 1.62136 | 41.5 | 0.000450214 | 885 | 0.71278 | -24.7059 | 0.19813
900 | 0.79136 | 60 | 0.1287 | -382.353 | 1.54419 | 43.3333 | 0.000935309 | 900 | 0.69716 | -25.4902 | 0.19911
915 | 0.83564 | 61 | 0.12892 | -394.118 | 1.47637 | 45.1667 | 0.000843458 | 915 | 0.66448 | -26.2745 | 0.19935
930 | 0.86961 | 62 | 0.12696 | -405.882 | 1.43912 | 47 | 0.00104 | 930 | 0.64858 | -27.0588 | 0.20008
945 | 0.88738 | 63 | 0.1278 | -417.647 | 1.38663 | 48.8333 | 0.000826769 | 945 | 0.63587 | -27.8431 | 0.1996
960 | 0.91028 | 64 | 0.13136 | -429.412 | 1.35211 | 50.6667 | 0.00147 | 960 | 0.62984 | -28.6275 | 0.20033
975 | 0.95376 | 65 | 0.13057 | -441.176 | 1.31774 | 52.5 | 0.00117 | 975 | 0.61331 | -29.4118 | 0.20101
990 | 1.0012 | 66 | 0.13173 | -452.941 | 1.29223 | 54.3333 | 0.000606082 | 990 | 0.59501 | -30.1961 | 0.20188
1005 | 1.06688 | 67 | 0.13027 | -464.706 | 1.27419 | 56.1667 | 1.16058e-05 | 1005 | 0.59862 | -30.9804 | 0.20146
1020 | 1.13823 | 68 | 0.13185 | -476.471 | 1.25822 | 58 | 0.00115 | 1020 | 0.58465 | -31.7647 | 0.20239
1035 | 1.21149 | 69 | 0.13498 | -488.235 | 1.24073 | 59.8333 | 0.00113 | 1035 | 0.57488 | -32.549 | 0.20277
1050 | 1.32557 | 70 | 0.13179 | -500 | 1.21413 | 61.6667 | 0.00132 | 1050 | 0.5657 | -33.3333 | 0.20261
1065 | 1.40583 | 71 | 0.13203 | -511.765 | 1.18805 | 63.5 | 0.000942653 | 1065 | 0.54228 | -34.1177 | 0.20262
1080 | 1.46756 | 72 | 0.13296 | -523.529 | 1.18257 | 65.3333 | 0.00177 | 1080 | 0.51728 | -34.902 | 0.20346
1095 | 1.57131 | 73 | 0.13016 | -535.294 | 1.19272 | 67.1667 | 0.00148 | 1095 | 0.51327 | -35.6863 | 0.20351
1110 | 1.64381 | 74 | 0.12943 | -547.059 | 1.20059 | 69 | 0.00118 | 1110 | 0.50544 | -36.4706 | 0.20407
1125 | 1.69935 | 75 | 0.12992 | -558.824 | 1.18848 | 70.8333 | 0.00151 | 1125 | 0.4797 | -37.2549 | 0.20378
1140 | 1.73972 | 76 | 0.12785 | -570.588 | 1.20119 | 72.6667 | 0.00176 | 1140 | 0.45126 | -38.0392 | 0.20418
1155 | 1.86606 | 77 | 0.12626 | -582.353 | 1.20899 | 74.5 | 0.00289 | 1155 | 0.43006 | -38.8235 | 0.20383
1170 | 1.89589 | 78 | 0.12361 | -594.118 | 1.21491 | 76.3333 | 0.00267 | 1170 | 0.41036 | -39.6078 | 0.20418
1185 | 1.91875 | 79 | 0.12413 | -605.882 | 1.22514 | 78.1667 | 0.00331 | 1185 | 0.39196 | -40.3922 | 0.20367
1200 | 1.89825 | 80 | 0.11989 | -617.647 | 1.23716 | 80 | 0.0046 | 1200 | 0.35873 | -41.1765 | 0.20335
1215 | 1.88313 | 81 | 0.12294 | -629.412 | 1.25429 | 81.8333 | 0.00499 | 1215 | 0.32447 | -41.9608 | 0.20416
1230 | 1.80899 | 82 | 0.12157 | -641.176 | 1.2818 | 83.6667 | 0.00534 | 1230 | 0.30543 | -42.7451 | 0.2037
1245 | 1.75021 | 83 | 0.12054 | -652.941 | 1.30611 | 85.5 | 0.00593 | 1245 | 0.27889 | -43.5294 | 0.20393
1260 | 1.65512 | 84 | 0.11841 | -664.706 | 1.33466 | 87.3333 | 0.00738 | 1260 | 0.23867 | -44.3137 | 0.20375
1275 | 1.62268 | 85 | 0.12142 | -676.471 | 1.36629 | 89.1667 | 0.00795 | 1275 | 0.2029 | -45.098 | 0.20342
1290 | 1.64091 | 86 | 0.11898 | -688.235 | 1.3978 | 91 | 0.0102 | 1290 | 0.20262 | -45.8824 | 0.20331
1305 | 1.68502 | 87 | 0.11987 | -700 | 1.42064 | 92.8333 | 0.01085 | 1305 | 0.15657 | -46.6667 | 0.20355
1320 | 1.80406 | 88 | 0.12152 | -711.765 | 1.46293 | 94.6667 | 0.01254 | 1320 | 0.1461 | -47.451 | 0.20342
1335 | 1.89766 | 89 | 0.11982 | -723.529 | 1.49219 | 96.5 | 0.01441 | 1335 | 0.12394 | -48.2353 | 0.20301
1350 | 1.98075 | 90 | 0.11932 | -735.294 | 1.51646 | 98.3333 | 0.01676 | 1350 | 0.11413 | -49.0196 | 0.20304
1365 | 2.04338 | 91 | 0.11925 | -747.059 | 1.53248 | 100.167 | 0.01855 | 1365 | 0.09683 | -49.8039 | 0.20333
1380 | 2.09392 | 92 | 0.11756 | -758.824 | 1.55226 | 102 | 0.02103 | 1380 | 0.06235 | -50.5882 | 0.20227
1395 | 2.07537 | 93 | 0.1165 | -770.588 | 1.5667 | 103.833 | 0.02356 | 1395 | 0.04621 | -51.3726 | 0.20211
1410 | 2.04719 | 94 | 0.11778 | -782.353 | 1.58124 | 105.667 | 0.02558 | 1410 | 0.04105 | -52.1569 | 0.20165
1425 | 1.95437 | 95 | 0.11555 | -794.118 | 1.58087 | 107.5 | 0.02914 | 1425 | 0.02587 | -52.9412 | 0.20179
1440 | 1.82676 | 96 | 0.11708 | -805.882 | 1.58659 | 109.333 | 0.03091 | 1440 | 0.00304 | -53.7255 | 0.20134
1455 | 1.65001 | 97 | 0.11564 | -817.647 | 1.59682 | 111.167 | 0.03483 | 1455 | -0.01202 | -54.5098 | 0.20182
1470 | 1.45285 | 98 | 0.11494 | -829.412 | 1.5922 | 113 | 0.03835 | 1470 | -0.0222 | -55.2941 | 0.20074
1485 | 1.25154 | 99 | 0.11164 | -841.176 | 1.5795 | 114.833 | 0.04332 | 1485 | -0.04465 | -56.0784 | 0.20065
1500 | 1.10485 | 100 | 0.1132 | -852.941 | 1.58242 | 116.667 | 0.04694 | 1500 | -0.06938 | -56.8628 | 0.20039
|  |  |  | -864.706 | 1.56611 | 118.5 | 0.05097 |  |  | -57.6471 | 0.19995
|  |  |  | -876.471 | 1.56578 | 120.333 | 0.05268 |  |  | -58.4314 | 0.19967
|  |  |  | -888.235 | 1.56371 | 122.167 | 0.05402 |  |  | -59.2157 | 0.19981
|  |  |  | -900 | 1.55713 | 124 | 0.05858 |  |  | -60 | 0.19916
|  |  |  | -911.765 | 1.56025 | 125.833 | 0.06279 |  |  | -60.7843 | 0.19934
|  |  |  | -923.529 | 1.55906 | 127.667 | 0.06642 |  |  | -61.5686 | 0.19937
|  |  |  | -935.294 | 1.58376 | 129.5 | 0.06925 |  |  | -62.353 | 0.1989
|  |  |  | -947.059 | 1.58548 | 131.333 | 0.06997 |  |  | -63.1373 | 0.19836
|  |  |  | -958.824 | 1.58902 | 133.167 | 0.074 |  |  | -63.9216 | 0.19754
|  |  |  | -970.588 | 1.58937 | 135 | 0.07629 |  |  | -64.7059 | 0.19827
|  |  |  | -982.353 | 1.59596 | 136.833 | 0.07861 |  |  | -65.4902 | 0.19711
|  |  |  | -994.118 | 1.59747 | 138.667 | 0.08335 |  |  | -66.2745 | 0.19712
|  |  |  | -1005.88 | 1.58885 | 140.5 | 0.08376 |  |  | -67.0588 | 0.19668
|  |  |  | -1017.65 | 1.58381 | 142.333 | 0.08537 |  |  | -67.8431 | 0.19576
|  |  |  | -1029.41 | 1.54425 | 144.167 | 0.09065 |  |  | -68.6275 | 0.19647
|  |  |  | -1041.18 | 1.52027 | 146 | 0.09122 |  |  | -69.4118 | 0.19588
|  |  |  | -1052.94 | 1.4885 | 147.833 | 0.0941 |  |  | -70.1961 | 0.1953
|  |  |  | -1064.71 | 1.45545 | 149.667 | 0.09518 |  |  | -70.9804 | 0.19542
|  |  |  | -1076.47 | 1.41514 | 151.5 | 0.09862 |  |  | -71.7647 | 0.1956
|  |  |  | -1088.24 | 1.36979 | 153.333 | 0.09815 |  |  | -72.549 | 0.19508
|  |  |  | -1100 | 1.33667 | 155.167 | 0.09764 |  |  | -73.3333 | 0.19478
|  |  |  | -1111.76 | 1.29845 | 157 | 0.09859 |  |  | -74.1177 | 0.19468
|  |  |  | -1123.53 | 1.25866 | 158.833 | 0.10417 |  |  | -74.902 | 0.19457
|  |  |  | -1135.29 | 1.2463 | 160.667 | 0.10106 |  |  | -75.6863 | 0.19416
|  |  |  | -1147.06 | 1.23865 | 162.5 | 0.10211 |  |  | -76.4706 | 0.19437
|  |  |  | -1158.82 | 1.23966 | 164.333 | 0.10078 |  |  | -77.2549 | 0.19492
|  |  |  | -1170.59 | 1.238 | 166.167 | 0.10448 |  |  | -78.0392 | 0.19441
|  |  |  | -1182.35 | 1.25198 | 168 | 0.10352 |  |  | -78.8235 | 0.19427
|  |  |  | -1194.12 | 1.2563 | 169.833 | 0.10122 |  |  | -79.6079 | 0.19364
|  |  |  | -1205.88 | 1.26918 | 171.667 | 0.10088 |  |  | -80.3922 | 0.19376
|  |  |  | -1217.65 | 1.29258 | 173.5 | 0.10048 |  |  | -81.1765 | 0.19443
|  |  |  | -1229.41 | 1.29305 | 175.333 | 0.10107 |  |  | -81.9608 | 0.19368
|  |  |  | -1241.18 | 1.30014 | 177.167 | 0.10266 |  |  | -82.7451 | 0.1927
|  |  |  | -1252.94 | 1.30197 | 179 | 0.09922 |  |  | -83.5294 | 0.19462
|  |  |  | -1264.71 | 1.30754 | 180.833 | 0.09838 |  |  | -84.3137 | 0.19347
|  |  |  | -1276.47 | 1.28022 | 182.667 | 0.09234 |  |  | -85.0981 | 0.19473
|  |  |  | -1288.24 | 1.29644 | 184.5 | 0.09657 |  |  | -85.8824 | 0.19429
|  |  |  | -1300 | 1.34097 | 186.333 | 0.09538 |  |  | -86.6667 | 0.19381
|  |  |  | -1311.76 | 1.36407 | 188.167 | 0.09401 |  |  | -87.451 | 0.19357
|  |  |  | -1323.53 | 1.45116 | 190 | 0.09165 |  |  | -88.2353 | 0.19381
|  |  |  | -1335.29 | 1.48941 | 191.833 | 0.08908 |  |  | -89.0196 | 0.19344
|  |  |  | -1347.06 | 1.53071 | 193.667 | 0.09069 |  |  | -89.8039 | 0.19311
|  |  |  | -1358.82 | 1.56967 | 195.5 | 0.08788 |  |  | -90.5882 | 0.19293
|  |  |  | -1370.59 | 1.61845 | 197.333 | 0.08861 |  |  | -91.3726 | 0.19351
|  |  |  | -1382.35 | 1.6579 | 199.167 | 0.08249 |  |  | -92.1569 | 0.19434
|  |  |  | -1394.12 | 1.6696 | 201 | 0.0808 |  |  | -92.9412 | 0.19271
|  |  |  | -1405.88 | 1.71424 | 202.833 | 0.08042 |  |  | -93.7255 | 0.19242
|  |  |  | -1417.65 | 1.73993 | 204.667 | 0.08237 |  |  | -94.5098 | 0.19279
|  |  |  | -1429.41 | 1.77762 | 206.5 | 0.0756 |  |  | -95.2941 | 0.19247
|  |  |  | -1441.18 | 1.81589 | 208.333 | 0.07467 |  |  | -96.0784 | 0.19234
|  |  |  | -1452.94 | 1.83718 | 210.167 | 0.07249 |  |  | -96.8628 | 0.19245
|  |  |  | -1464.71 | 1.88068 | 212 | 0.07264 |  |  | -97.6471 | 0.19213
|  |  |  | -1476.47 | 1.90338 | 213.833 | 0.06585 |  |  | -98.4314 | 0.1924
|  |  |  | -1488.24 | 1.90304 | 215.667 | 0.06539 |  |  | -99.2157 | 0.19172
|  |  |  | -1500 | 1.90327 | 217.5 | 0.06558 |  |  | -100 | 0.19119
[6 empty] | 219.333 | 0.06114
[6 empty] | 221.167 | 0.0626
[6 empty] | 223 | 0.06159
[6 empty] | 224.833 | 0.05765
[6 empty] | 226.667 | 0.05112
[6 empty] | 228.5 | 0.05186
[6 empty] | 230.333 | 0.05194
[6 empty] | 232.167 | 0.04938
[6 empty] | 234 | 0.05016
[6 empty] | 235.833 | 0.0444
[6 empty] | 237.667 | 0.04445
[6 empty] | 239.5 | 0.04323
[6 empty] | 241.333 | 0.04079
[6 empty] | 243.167 | 0.04096
[6 empty] | 245 | 0.04012
[6 empty] | 246.833 | 0.03354
[6 empty] | 248.667 | 0.03547
[6 empty] | 250.5 | 0.03474
[6 empty] | 252.333 | 0.03454
[6 empty] | 254.167 | 0.03986
[6 empty] | 256 | 0.03436
[6 empty] | 257.833 | 0.03215
[6 empty] | 259.667 | 0.03133
[6 empty] | 261.5 | 0.02906
[6 empty] | 263.333 | 0.03473
[6 empty] | 265.167 | 0.03169
[6 empty] | 267 | 0.03228
[6 empty] | 268.833 | 0.02986
[6 empty] | 270.667 | 0.02562
[6 empty] | 272.5 | 0.02705
[6 empty] | 274.333 | 0.02435
[6 empty] | 276.167 | 0.02588
[6 empty] | 278 | 0.02479
[6 empty] | 279.833 | 0.02739
[6 empty] | 281.667 | 0.02544
[6 empty] | 283.5 | 0.02705
[6 empty] | 285.333 | 0.0233
[6 empty] | 287.167 | 0.02299
[6 empty] | 289 | 0.02287
[6 empty] | 290.833 | 0.02395
[6 empty] | 292.667 | 0.0243
[6 empty] | 294.5 | 0.01973
[6 empty] | 296.333 | 0.02634
[6 empty] | 298.167 | 0.02407
[6 empty] | 300 | 0.02166

## Fig2b
| 5 K | 10 K | 15 K | 20 K | 25 K | 30 K | 35 K | 40 K | 45 K | 50 K | 55 K | 60 K | 70 K
Sample bias (mV) | dI/dV (nS) | dI/dV (nS) | dI/dV (nS) | dI/dV (nS) | dI/dV (nS) | dI/dV (nS) | dI/dV (nS) | dI/dV (nS) | dI/dV (nS) | dI/dV (nS) | dI/dV (nS) | dI/dV (nS) | dI/dV (nS)
-100 | 0.1674 | 0.21038 | 0.20896 | 0.15837 | 0.16584 | 0.17205 | 0.17895 | 0.20593 | 0.20821 | 0.21254 | 0.22492 | 0.20569 | 0.20624
-99 | 0.16623 | 0.21084 | 0.21054 | 0.16222 | 0.16765 | 0.17538 | 0.18172 | 0.21067 | 0.20807 | 0.21523 | 0.22681 | 0.2086 | 0.20851
-98 | 0.16771 | 0.2098 | 0.20876 | 0.16112 | 0.16894 | 0.1765 | 0.18064 | 0.20346 | 0.20751 | 0.21535 | 0.22587 | 0.20772 | 0.2066
-97 | 0.17063 | 0.20937 | 0.20703 | 0.161 | 0.16665 | 0.1777 | 0.18078 | 0.20189 | 0.20765 | 0.21453 | 0.2248 | 0.20691 | 0.20638
-96 | 0.1694 | 0.20639 | 0.20536 | 0.16259 | 0.16586 | 0.17734 | 0.18109 | 0.20103 | 0.20566 | 0.21347 | 0.22165 | 0.20794 | 0.20508
-95 | 0.171 | 0.20549 | 0.20452 | 0.16356 | 0.16696 | 0.17993 | 0.18329 | 0.20722 | 0.20506 | 0.21222 | 0.22278 | 0.20597 | 0.20616
-94 | 0.1711 | 0.20354 | 0.20271 | 0.16605 | 0.1687 | 0.18037 | 0.18289 | 0.19915 | 0.20569 | 0.21269 | 0.22084 | 0.20613 | 0.20391
-93 | 0.17376 | 0.20242 | 0.2019 | 0.16767 | 0.16681 | 0.18113 | 0.18345 | 0.19502 | 0.2037 | 0.2116 | 0.21793 | 0.20433 | 0.20719
-92 | 0.17489 | 0.20103 | 0.20049 | 0.16921 | 0.17021 | 0.18159 | 0.18398 | 0.1995 | 0.2033 | 0.2125 | 0.21795 | 0.20546 | 0.20628
-91 | 0.17916 | 0.20056 | 0.19903 | 0.17186 | 0.17089 | 0.18068 | 0.1838 | 0.19418 | 0.20261 | 0.2107 | 0.21709 | 0.20445 | 0.20532
-90 | 0.17884 | 0.19888 | 0.19888 | 0.17253 | 0.17243 | 0.18296 | 0.18276 | 0.1935 | 0.20198 | 0.21035 | 0.2168 | 0.20253 | 0.2044
-89 | 0.18171 | 0.19754 | 0.19671 | 0.17547 | 0.17142 | 0.1837 | 0.18567 | 0.19609 | 0.20101 | 0.20997 | 0.21337 | 0.20344 | 0.2037
-88 | 0.18306 | 0.19765 | 0.19656 | 0.17595 | 0.1715 | 0.18301 | 0.18689 | 0.18874 | 0.2001 | 0.20976 | 0.21265 | 0.20351 | 0.20159
-87 | 0.1848 | 0.19717 | 0.19592 | 0.177 | 0.17276 | 0.18362 | 0.18674 | 0.18833 | 0.19943 | 0.20943 | 0.21285 | 0.20424 | 0.20281
-86 | 0.18224 | 0.19566 | 0.19483 | 0.17907 | 0.17291 | 0.18463 | 0.1863 | 0.18613 | 0.19906 | 0.2083 | 0.2109 | 0.20185 | 0.20119
-85 | 0.1872 | 0.194 | 0.19511 | 0.17934 | 0.17526 | 0.18369 | 0.18789 | 0.18152 | 0.19774 | 0.20756 | 0.2104 | 0.20283 | 0.2008
-84 | 0.18948 | 0.19209 | 0.19289 | 0.17811 | 0.17521 | 0.18379 | 0.1885 | 0.18759 | 0.19844 | 0.20713 | 0.20856 | 0.20165 | 0.20078
-83 | 0.18721 | 0.19089 | 0.19218 | 0.17972 | 0.1749 | 0.18362 | 0.1876 | 0.18456 | 0.19703 | 0.20611 | 0.20711 | 0.20059 | 0.19966
-82 | 0.18979 | 0.1878 | 0.18932 | 0.17903 | 0.17389 | 0.18325 | 0.18954 | 0.18281 | 0.19807 | 0.20472 | 0.20555 | 0.19883 | 0.20124
-81 | 0.19226 | 0.18665 | 0.18929 | 0.17867 | 0.17314 | 0.18142 | 0.1893 | 0.17991 | 0.19709 | 0.20388 | 0.20481 | 0.19937 | 0.19673
-80 | 0.18926 | 0.18473 | 0.18721 | 0.18092 | 0.17668 | 0.18208 | 0.18723 | 0.1765 | 0.19774 | 0.20262 | 0.20451 | 0.19861 | 0.19704
-79 | 0.19203 | 0.18321 | 0.18529 | 0.17951 | 0.17272 | 0.18217 | 0.1882 | 0.17828 | 0.19888 | 0.2014 | 0.2027 | 0.19792 | 0.20229
-78 | 0.19181 | 0.18038 | 0.18568 | 0.17959 | 0.1768 | 0.18109 | 0.18696 | 0.17933 | 0.19689 | 0.19984 | 0.20125 | 0.19817 | 0.1956
-77 | 0.19451 | 0.17959 | 0.18369 | 0.17998 | 0.17329 | 0.18167 | 0.18767 | 0.17295 | 0.19983 | 0.19859 | 0.20004 | 0.19791 | 0.19757
-76 | 0.195 | 0.1808 | 0.1836 | 0.17945 | 0.17602 | 0.18238 | 0.18824 | 0.17271 | 0.19865 | 0.19814 | 0.19852 | 0.19725 | 0.19364
-75 | 0.19405 | 0.17723 | 0.1823 | 0.18157 | 0.17622 | 0.1818 | 0.18718 | 0.17804 | 0.19861 | 0.19521 | 0.19896 | 0.19751 | 0.19526
-74 | 0.19504 | 0.17833 | 0.1831 | 0.18301 | 0.17749 | 0.18302 | 0.18739 | 0.17368 | 0.20044 | 0.19517 | 0.19774 | 0.19669 | 0.19221
-73 | 0.19273 | 0.17881 | 0.18372 | 0.18293 | 0.1764 | 0.18232 | 0.18704 | 0.17111 | 0.19998 | 0.19337 | 0.19747 | 0.19526 | 0.19215
-72 | 0.19265 | 0.17928 | 0.18553 | 0.18335 | 0.17901 | 0.1826 | 0.18731 | 0.16945 | 0.20038 | 0.1925 | 0.19562 | 0.19508 | 0.19381
-71 | 0.19428 | 0.178 | 0.18578 | 0.18378 | 0.17985 | 0.18299 | 0.18733 | 0.1676 | 0.20218 | 0.19233 | 0.1933 | 0.19346 | 0.1936
-70 | 0.19411 | 0.17932 | 0.18757 | 0.1855 | 0.17985 | 0.1834 | 0.18719 | 0.16467 | 0.20373 | 0.18841 | 0.19224 | 0.19192 | 0.19087
-69 | 0.19227 | 0.17917 | 0.18827 | 0.18348 | 0.18046 | 0.18408 | 0.18702 | 0.1649 | 0.20306 | 0.18967 | 0.19213 | 0.1911 | 0.19027
-68 | 0.19324 | 0.18095 | 0.18948 | 0.18535 | 0.18226 | 0.18338 | 0.18581 | 0.16411 | 0.2037 | 0.18887 | 0.19225 | 0.19092 | 0.18986
-67 | 0.19374 | 0.18044 | 0.1901 | 0.1857 | 0.18278 | 0.18454 | 0.18648 | 0.1628 | 0.20449 | 0.18795 | 0.19012 | 0.19111 | 0.1869
-66 | 0.19139 | 0.18076 | 0.19098 | 0.18712 | 0.18267 | 0.18482 | 0.18603 | 0.16165 | 0.20555 | 0.18575 | 0.18866 | 0.18995 | 0.18643
-65 | 0.19081 | 0.18081 | 0.193 | 0.18521 | 0.18282 | 0.18494 | 0.18637 | 0.16323 | 0.20338 | 0.18532 | 0.18902 | 0.18939 | 0.18937
-64 | 0.19107 | 0.18161 | 0.19003 | 0.18841 | 0.18424 | 0.18415 | 0.18536 | 0.16509 | 0.20359 | 0.18705 | 0.18593 | 0.18882 | 0.186
-63 | 0.18854 | 0.18111 | 0.1908 | 0.18798 | 0.18163 | 0.18563 | 0.18533 | 0.16271 | 0.20372 | 0.18446 | 0.18568 | 0.18692 | 0.18728
-62 | 0.18757 | 0.18055 | 0.19196 | 0.18757 | 0.18515 | 0.18382 | 0.18504 | 0.15752 | 0.2035 | 0.18404 | 0.18462 | 0.18572 | 0.1855
-61 | 0.18671 | 0.18137 | 0.19195 | 0.18825 | 0.18451 | 0.18634 | 0.18591 | 0.15989 | 0.2027 | 0.18338 | 0.18405 | 0.18445 | 0.18527
-60 | 0.18463 | 0.18121 | 0.1905 | 0.18735 | 0.185 | 0.18442 | 0.18695 | 0.16178 | 0.20251 | 0.18399 | 0.18287 | 0.18407 | 0.18384
-59 | 0.18451 | 0.18282 | 0.19283 | 0.18668 | 0.18235 | 0.1844 | 0.185 | 0.15887 | 0.20232 | 0.18335 | 0.18234 | 0.18347 | 0.1832
-58 | 0.1824 | 0.18207 | 0.19211 | 0.18521 | 0.1817 | 0.18389 | 0.18302 | 0.157 | 0.20067 | 0.18189 | 0.18083 | 0.18287 | 0.18209
-57 | 0.18021 | 0.18315 | 0.19209 | 0.1844 | 0.181 | 0.1837 | 0.18509 | 0.15545 | 0.19906 | 0.18177 | 0.17994 | 0.18013 | 0.18319
-56 | 0.18022 | 0.18145 | 0.1909 | 0.1859 | 0.18137 | 0.18213 | 0.18393 | 0.15432 | 0.19856 | 0.18117 | 0.17832 | 0.17966 | 0.18178
-55 | 0.18084 | 0.18185 | 0.18951 | 0.18401 | 0.17864 | 0.18312 | 0.18596 | 0.15656 | 0.19658 | 0.18143 | 0.17759 | 0.17716 | 0.18218
-54 | 0.18011 | 0.18069 | 0.1908 | 0.18138 | 0.17999 | 0.18238 | 0.18409 | 0.15279 | 0.19546 | 0.18016 | 0.17691 | 0.17711 | 0.1824
-53 | 0.18047 | 0.18069 | 0.19102 | 0.1822 | 0.17876 | 0.18165 | 0.18548 | 0.15623 | 0.19361 | 0.18154 | 0.17589 | 0.17414 | 0.182
-52 | 0.17857 | 0.17927 | 0.19164 | 0.18207 | 0.1772 | 0.18079 | 0.18442 | 0.15426 | 0.19266 | 0.18065 | 0.17564 | 0.17374 | 0.18021
-51 | 0.18001 | 0.17807 | 0.19076 | 0.18274 | 0.17758 | 0.18241 | 0.18518 | 0.154 | 0.19234 | 0.18017 | 0.17383 | 0.17276 | 0.18015
-50 | 0.18065 | 0.17938 | 0.19146 | 0.18089 | 0.17844 | 0.1796 | 0.18421 | 0.15346 | 0.19074 | 0.17921 | 0.17366 | 0.17265 | 0.18072
-49 | 0.1808 | 0.18024 | 0.19058 | 0.18123 | 0.17832 | 0.18026 | 0.18354 | 0.15303 | 0.18784 | 0.18012 | 0.17251 | 0.17123 | 0.18073
-48 | 0.18239 | 0.17931 | 0.19139 | 0.18324 | 0.1787 | 0.18027 | 0.18251 | 0.15373 | 0.18735 | 0.17895 | 0.17136 | 0.17012 | 0.17988
-47 | 0.18247 | 0.17662 | 0.19075 | 0.18356 | 0.17997 | 0.17985 | 0.18396 | 0.15262 | 0.1876 | 0.17759 | 0.17115 | 0.16833 | 0.17714
-46 | 0.18305 | 0.1775 | 0.18993 | 0.1831 | 0.18029 | 0.17926 | 0.18324 | 0.15509 | 0.18719 | 0.17732 | 0.16951 | 0.16743 | 0.18052
-45 | 0.18375 | 0.17766 | 0.1896 | 0.18375 | 0.18206 | 0.18003 | 0.18399 | 0.15294 | 0.18593 | 0.17771 | 0.16903 | 0.16722 | 0.18076
-44 | 0.18014 | 0.1773 | 0.19048 | 0.18514 | 0.18318 | 0.18018 | 0.18259 | 0.15238 | 0.1844 | 0.17698 | 0.16847 | 0.1676 | 0.17949
-43 | 0.17743 | 0.17599 | 0.18993 | 0.18497 | 0.1837 | 0.18109 | 0.18288 | 0.15419 | 0.18486 | 0.17591 | 0.16785 | 0.16783 | 0.1813
-42 | 0.17945 | 0.17657 | 0.18956 | 0.18682 | 0.18505 | 0.17991 | 0.18471 | 0.1557 | 0.18471 | 0.17639 | 0.16677 | 0.16645 | 0.17887
-41 | 0.17815 | 0.17623 | 0.18927 | 0.18698 | 0.18411 | 0.18062 | 0.18186 | 0.15635 | 0.18474 | 0.17423 | 0.16664 | 0.16609 | 0.17861
-40 | 0.1779 | 0.17448 | 0.18699 | 0.18795 | 0.18519 | 0.17984 | 0.18343 | 0.1532 | 0.18345 | 0.17395 | 0.1661 | 0.16564 | 0.1782
-39 | 0.1781 | 0.17263 | 0.1871 | 0.18872 | 0.18653 | 0.18015 | 0.18199 | 0.15431 | 0.18499 | 0.17366 | 0.16546 | 0.1644 | 0.17901
-38 | 0.17848 | 0.17354 | 0.18467 | 0.18954 | 0.18818 | 0.18127 | 0.18298 | 0.15663 | 0.18375 | 0.17356 | 0.1649 | 0.16587 | 0.18031
-37 | 0.17637 | 0.17138 | 0.18403 | 0.19038 | 0.18803 | 0.18101 | 0.18222 | 0.1545 | 0.18213 | 0.17195 | 0.16533 | 0.16397 | 0.1833
-36 | 0.17593 | 0.16909 | 0.18316 | 0.19231 | 0.18886 | 0.18152 | 0.18345 | 0.15498 | 0.18189 | 0.17137 | 0.16503 | 0.16614 | 0.18392
-35 | 0.17764 | 0.16627 | 0.18085 | 0.19251 | 0.18944 | 0.18197 | 0.18243 | 0.15679 | 0.18288 | 0.17204 | 0.16433 | 0.16547 | 0.18067
-34 | 0.17395 | 0.16609 | 0.17712 | 0.19376 | 0.19191 | 0.18204 | 0.18399 | 0.15595 | 0.18303 | 0.17126 | 0.16585 | 0.16539 | 0.18194
-33 | 0.17636 | 0.16246 | 0.17662 | 0.19489 | 0.18847 | 0.18076 | 0.1843 | 0.15584 | 0.18316 | 0.17095 | 0.16328 | 0.16529 | 0.1851
-32 | 0.17446 | 0.16242 | 0.17601 | 0.19661 | 0.19019 | 0.18213 | 0.18293 | 0.15837 | 0.18212 | 0.16776 | 0.16533 | 0.16585 | 0.18478
-31 | 0.17294 | 0.16144 | 0.17585 | 0.20014 | 0.19202 | 0.18276 | 0.18443 | 0.16027 | 0.18285 | 0.16773 | 0.16392 | 0.16676 | 0.18423
-30 | 0.17407 | 0.16163 | 0.17319 | 0.19947 | 0.19086 | 0.18315 | 0.18328 | 0.16 | 0.18289 | 0.16806 | 0.16309 | 0.16679 | 0.1864
-29 | 0.17384 | 0.16203 | 0.17405 | 0.20219 | 0.19256 | 0.18472 | 0.18384 | 0.16031 | 0.1831 | 0.16705 | 0.16421 | 0.16832 | 0.18906
-28 | 0.17124 | 0.16339 | 0.17437 | 0.20273 | 0.19116 | 0.18456 | 0.18463 | 0.16238 | 0.18319 | 0.16737 | 0.16516 | 0.16935 | 0.1896
-27 | 0.17172 | 0.16222 | 0.17289 | 0.20364 | 0.19477 | 0.18603 | 0.18543 | 0.16471 | 0.18317 | 0.1667 | 0.16561 | 0.16924 | 0.19019
-26 | 0.1716 | 0.16248 | 0.17431 | 0.20407 | 0.19459 | 0.187 | 0.18654 | 0.16674 | 0.18402 | 0.16758 | 0.16597 | 0.17167 | 0.19098
-25 | 0.17082 | 0.16653 | 0.17848 | 0.2077 | 0.19649 | 0.18913 | 0.18803 | 0.16689 | 0.18594 | 0.16833 | 0.16627 | 0.17205 | 0.19198
-24 | 0.17171 | 0.16711 | 0.1816 | 0.2066 | 0.19658 | 0.18891 | 0.18806 | 0.17104 | 0.18438 | 0.16833 | 0.16843 | 0.17278 | 0.19471
-23 | 0.17218 | 0.16855 | 0.18277 | 0.20636 | 0.19723 | 0.19064 | 0.18986 | 0.17069 | 0.18411 | 0.16962 | 0.16809 | 0.17595 | 0.20098
-22 | 0.17244 | 0.17184 | 0.18638 | 0.20803 | 0.19825 | 0.19276 | 0.19148 | 0.17275 | 0.18545 | 0.16992 | 0.16761 | 0.177 | 0.20058
-21 | 0.17346 | 0.1727 | 0.18485 | 0.21022 | 0.19879 | 0.19309 | 0.19353 | 0.17674 | 0.1877 | 0.17093 | 0.17023 | 0.17816 | 0.2001
-20 | 0.17432 | 0.17632 | 0.18832 | 0.20968 | 0.20153 | 0.19551 | 0.19476 | 0.17596 | 0.18701 | 0.1728 | 0.17168 | 0.17994 | 0.20388
-19 | 0.17545 | 0.17727 | 0.1909 | 0.20985 | 0.20324 | 0.19952 | 0.19556 | 0.18001 | 0.19022 | 0.17446 | 0.17171 | 0.18228 | 0.20758
-18 | 0.17992 | 0.17761 | 0.19429 | 0.21435 | 0.20533 | 0.20309 | 0.19908 | 0.18251 | 0.1906 | 0.17576 | 0.17491 | 0.18406 | 0.21147
-17 | 0.1829 | 0.17862 | 0.19453 | 0.21611 | 0.20748 | 0.2058 | 0.20093 | 0.18537 | 0.19226 | 0.17853 | 0.17693 | 0.18611 | 0.2117
-16 | 0.18637 | 0.18027 | 0.1966 | 0.22028 | 0.21122 | 0.20828 | 0.20384 | 0.19006 | 0.19461 | 0.18134 | 0.17625 | 0.18874 | 0.21473
-15 | 0.19086 | 0.18185 | 0.19704 | 0.22512 | 0.21661 | 0.2135 | 0.20607 | 0.19141 | 0.19509 | 0.18365 | 0.17902 | 0.19153 | 0.21927
-14 | 0.19744 | 0.18317 | 0.19792 | 0.23014 | 0.22355 | 0.21686 | 0.20967 | 0.19734 | 0.19869 | 0.18752 | 0.18247 | 0.19397 | 0.22002
-13 | 0.20426 | 0.18312 | 0.20161 | 0.23547 | 0.22829 | 0.22324 | 0.21373 | 0.20164 | 0.20097 | 0.1909 | 0.18268 | 0.19511 | 0.22556
-12 | 0.21023 | 0.18642 | 0.20528 | 0.24374 | 0.23632 | 0.22663 | 0.2183 | 0.20625 | 0.20501 | 0.19354 | 0.18576 | 0.19839 | 0.22734
-11 | 0.21401 | 0.18818 | 0.21123 | 0.25149 | 0.24488 | 0.23405 | 0.2224 | 0.2109 | 0.20836 | 0.19696 | 0.18796 | 0.20011 | 0.22924
-10 | 0.22047 | 0.19391 | 0.21545 | 0.26092 | 0.253 | 0.2402 | 0.22587 | 0.21563 | 0.21143 | 0.19852 | 0.18979 | 0.20235 | 0.2328
-9 | 0.22798 | 0.2008 | 0.22325 | 0.27026 | 0.26197 | 0.24807 | 0.23358 | 0.21862 | 0.21601 | 0.20235 | 0.19244 | 0.20447 | 0.23317
-8 | 0.23563 | 0.20818 | 0.23317 | 0.28208 | 0.27071 | 0.25352 | 0.23986 | 0.22387 | 0.21811 | 0.20363 | 0.19576 | 0.20838 | 0.23397
-7 | 0.24678 | 0.22028 | 0.24084 | 0.29469 | 0.2802 | 0.26126 | 0.2452 | 0.22751 | 0.22344 | 0.20851 | 0.19656 | 0.20758 | 0.2375
-6 | 0.25932 | 0.23327 | 0.25305 | 0.30624 | 0.29194 | 0.26775 | 0.25174 | 0.23412 | 0.22799 | 0.21119 | 0.19877 | 0.21073 | 0.24132
-5 | 0.27531 | 0.24702 | 0.26615 | 0.3205 | 0.30115 | 0.27397 | 0.25635 | 0.23684 | 0.23009 | 0.21245 | 0.201 | 0.21233 | 0.24303
-4 | 0.2953 | 0.26062 | 0.27708 | 0.33323 | 0.3099 | 0.27986 | 0.26093 | 0.23701 | 0.23451 | 0.21424 | 0.20198 | 0.21326 | 0.24269
-3 | 0.31609 | 0.27485 | 0.28869 | 0.34405 | 0.31723 | 0.28602 | 0.26632 | 0.24218 | 0.2371 | 0.21682 | 0.20406 | 0.21315 | 0.24562
-2 | 0.3351 | 0.28776 | 0.29974 | 0.35511 | 0.32686 | 0.29127 | 0.27087 | 0.24259 | 0.24001 | 0.21816 | 0.20561 | 0.21555 | 0.24595
-1 | 0.34678 | 0.29619 | 0.30539 | 0.35996 | 0.32984 | 0.29388 | 0.27543 | 0.2426 | 0.24276 | 0.21875 | 0.2065 | 0.21566 | 0.24649
0 | 0.35402 | 0.29712 | 0.30987 | 0.36442 | 0.33164 | 0.29532 | 0.27619 | 0.24085 | 0.24399 | 0.21966 | 0.20701 | 0.21578 | 0.24746
1 | 0.34565 | 0.29477 | 0.30945 | 0.36508 | 0.33396 | 0.29913 | 0.27907 | 0.2412 | 0.24457 | 0.21946 | 0.20692 | 0.21592 | 0.24957
2 | 0.33479 | 0.28623 | 0.30353 | 0.36122 | 0.33179 | 0.2995 | 0.27885 | 0.23741 | 0.24521 | 0.21982 | 0.20794 | 0.2158 | 0.24646
3 | 0.31655 | 0.27211 | 0.29497 | 0.35565 | 0.32964 | 0.29796 | 0.2789 | 0.23365 | 0.24521 | 0.21893 | 0.20727 | 0.21417 | 0.24499
4 | 0.2996 | 0.25811 | 0.28578 | 0.34835 | 0.32243 | 0.29496 | 0.2773 | 0.23087 | 0.2464 | 0.21876 | 0.2078 | 0.21465 | 0.24628
5 | 0.28133 | 0.24426 | 0.27316 | 0.33701 | 0.31749 | 0.28991 | 0.27531 | 0.22644 | 0.24503 | 0.21693 | 0.20669 | 0.21215 | 0.24304
6 | 0.26815 | 0.23048 | 0.26128 | 0.32571 | 0.30906 | 0.28498 | 0.27318 | 0.22281 | 0.24279 | 0.21493 | 0.20611 | 0.21111 | 0.24375
7 | 0.25637 | 0.21932 | 0.25087 | 0.31373 | 0.30079 | 0.28093 | 0.26901 | 0.21864 | 0.24114 | 0.21379 | 0.20441 | 0.20869 | 0.24278
8 | 0.24435 | 0.2094 | 0.24061 | 0.30243 | 0.29142 | 0.27541 | 0.26584 | 0.21256 | 0.23791 | 0.21151 | 0.20421 | 0.20654 | 0.23755
9 | 0.23693 | 0.20168 | 0.23302 | 0.29176 | 0.28335 | 0.27034 | 0.26129 | 0.20794 | 0.23561 | 0.20807 | 0.20087 | 0.20496 | 0.23992
10 | 0.22856 | 0.19398 | 0.22584 | 0.28112 | 0.27416 | 0.26358 | 0.25704 | 0.20374 | 0.23383 | 0.20391 | 0.19988 | 0.20211 | 0.23692
11 | 0.21961 | 0.18772 | 0.21924 | 0.27183 | 0.26567 | 0.25771 | 0.25237 | 0.19876 | 0.22901 | 0.20124 | 0.19703 | 0.20027 | 0.23518
12 | 0.21315 | 0.18761 | 0.2137 | 0.26421 | 0.25889 | 0.25119 | 0.24899 | 0.19311 | 0.22394 | 0.19757 | 0.19574 | 0.19716 | 0.23302
13 | 0.20782 | 0.18334 | 0.21033 | 0.25566 | 0.25116 | 0.24666 | 0.24319 | 0.18809 | 0.22106 | 0.19495 | 0.19172 | 0.19465 | 0.22795
14 | 0.20507 | 0.17877 | 0.20531 | 0.25034 | 0.24604 | 0.24165 | 0.23926 | 0.18183 | 0.21733 | 0.19021 | 0.19076 | 0.19251 | 0.22809
15 | 0.1988 | 0.17494 | 0.20187 | 0.24374 | 0.23771 | 0.23619 | 0.23501 | 0.18165 | 0.21365 | 0.18677 | 0.18652 | 0.18906 | 0.22299
16 | 0.19146 | 0.17302 | 0.20063 | 0.24012 | 0.23396 | 0.23318 | 0.23084 | 0.17511 | 0.20982 | 0.18345 | 0.18438 | 0.1866 | 0.21957
17 | 0.18796 | 0.17157 | 0.19823 | 0.23483 | 0.22944 | 0.22724 | 0.22695 | 0.17181 | 0.20674 | 0.18002 | 0.18185 | 0.18443 | 0.21534
18 | 0.18148 | 0.17009 | 0.19491 | 0.22928 | 0.22425 | 0.22298 | 0.22226 | 0.16711 | 0.2036 | 0.17671 | 0.1787 | 0.17967 | 0.21606
19 | 0.1788 | 0.1661 | 0.19307 | 0.22622 | 0.22148 | 0.21946 | 0.22 | 0.16625 | 0.20053 | 0.1727 | 0.17541 | 0.17861 | 0.21144
20 | 0.17583 | 0.16395 | 0.1905 | 0.2247 | 0.21796 | 0.21439 | 0.21635 | 0.16371 | 0.19726 | 0.16946 | 0.17247 | 0.17578 | 0.21012
21 | 0.17214 | 0.16093 | 0.18756 | 0.21961 | 0.21508 | 0.21242 | 0.21356 | 0.16077 | 0.1938 | 0.16685 | 0.1708 | 0.17243 | 0.20567
22 | 0.16934 | 0.15865 | 0.18411 | 0.21868 | 0.21234 | 0.20884 | 0.20957 | 0.15637 | 0.19255 | 0.164 | 0.16798 | 0.16993 | 0.20122
23 | 0.16432 | 0.15568 | 0.18197 | 0.21513 | 0.2072 | 0.20575 | 0.20668 | 0.15538 | 0.18994 | 0.16119 | 0.16666 | 0.16705 | 0.19939
24 | 0.16515 | 0.15558 | 0.18051 | 0.21401 | 0.20575 | 0.20324 | 0.20383 | 0.15164 | 0.18765 | 0.15919 | 0.1655 | 0.16468 | 0.19628
25 | 0.16369 | 0.15329 | 0.17954 | 0.21257 | 0.2037 | 0.19986 | 0.20099 | 0.15318 | 0.18559 | 0.15514 | 0.16195 | 0.16234 | 0.19182
26 | 0.16102 | 0.15093 | 0.17517 | 0.20926 | 0.20367 | 0.19868 | 0.19914 | 0.15025 | 0.18328 | 0.15313 | 0.16076 | 0.1602 | 0.19342
27 | 0.16029 | 0.14954 | 0.17416 | 0.20888 | 0.20231 | 0.19718 | 0.19569 | 0.15024 | 0.1824 | 0.15119 | 0.15859 | 0.15901 | 0.18781
28 | 0.15872 | 0.14832 | 0.1718 | 0.20786 | 0.19965 | 0.19494 | 0.19401 | 0.14852 | 0.1806 | 0.15104 | 0.15677 | 0.15634 | 0.18688
29 | 0.15648 | 0.14637 | 0.17067 | 0.20746 | 0.19843 | 0.19345 | 0.19083 | 0.14824 | 0.18016 | 0.14805 | 0.15446 | 0.15526 | 0.18418
30 | 0.15372 | 0.14642 | 0.17087 | 0.20592 | 0.19614 | 0.19285 | 0.18847 | 0.14894 | 0.17866 | 0.14567 | 0.15261 | 0.15352 | 0.18127
31 | 0.15288 | 0.14524 | 0.16788 | 0.20516 | 0.19587 | 0.18991 | 0.18747 | 0.14511 | 0.17713 | 0.14509 | 0.15138 | 0.15107 | 0.17864
32 | 0.151 | 0.14492 | 0.16912 | 0.20468 | 0.19489 | 0.18859 | 0.18652 | 0.1448 | 0.17568 | 0.14544 | 0.15116 | 0.1497 | 0.17677
33 | 0.14984 | 0.14236 | 0.16797 | 0.2064 | 0.19515 | 0.1888 | 0.18468 | 0.14285 | 0.17483 | 0.14315 | 0.1496 | 0.14791 | 0.17387
34 | 0.14836 | 0.14219 | 0.16582 | 0.20422 | 0.19389 | 0.18643 | 0.18325 | 0.14247 | 0.17407 | 0.14265 | 0.1482 | 0.14707 | 0.17319
35 | 0.14183 | 0.14242 | 0.16881 | 0.20589 | 0.19248 | 0.18565 | 0.18279 | 0.14264 | 0.17339 | 0.1407 | 0.14727 | 0.14645 | 0.17162
36 | 0.14347 | 0.14283 | 0.1681 | 0.20301 | 0.19151 | 0.18549 | 0.18268 | 0.14189 | 0.17473 | 0.14001 | 0.14597 | 0.14419 | 0.16808
37 | 0.14253 | 0.14331 | 0.16723 | 0.20114 | 0.19368 | 0.18496 | 0.17986 | 0.14311 | 0.17334 | 0.13959 | 0.14477 | 0.14284 | 0.16799
38 | 0.13959 | 0.14238 | 0.16621 | 0.20148 | 0.19193 | 0.18262 | 0.17965 | 0.13915 | 0.17122 | 0.1381 | 0.14425 | 0.14121 | 0.16637
39 | 0.13726 | 0.14193 | 0.16662 | 0.20091 | 0.1901 | 0.18272 | 0.17974 | 0.14077 | 0.17281 | 0.13682 | 0.14358 | 0.14048 | 0.16739
40 | 0.13846 | 0.1408 | 0.16429 | 0.19904 | 0.1887 | 0.18239 | 0.17866 | 0.14031 | 0.17127 | 0.13667 | 0.14244 | 0.13924 | 0.1636
41 | 0.13713 | 0.13907 | 0.1639 | 0.19852 | 0.19013 | 0.18137 | 0.17779 | 0.14077 | 0.17153 | 0.13582 | 0.14181 | 0.13902 | 0.16393
42 | 0.13701 | 0.13747 | 0.16209 | 0.19675 | 0.18764 | 0.1804 | 0.17756 | 0.1419 | 0.17126 | 0.13485 | 0.14143 | 0.13705 | 0.16221
43 | 0.13459 | 0.13604 | 0.16142 | 0.19441 | 0.18753 | 0.18049 | 0.17635 | 0.14081 | 0.16959 | 0.13498 | 0.13981 | 0.137 | 0.15893
44 | 0.13583 | 0.13719 | 0.16007 | 0.19583 | 0.18509 | 0.1795 | 0.17637 | 0.14124 | 0.16985 | 0.1337 | 0.14102 | 0.1377 | 0.1591
45 | 0.13343 | 0.13506 | 0.15617 | 0.19289 | 0.18294 | 0.17958 | 0.17502 | 0.14255 | 0.17 | 0.13326 | 0.14085 | 0.1353 | 0.15855
46 | 0.13376 | 0.13261 | 0.15631 | 0.19326 | 0.1821 | 0.17747 | 0.17495 | 0.14073 | 0.17001 | 0.13233 | 0.14063 | 0.13395 | 0.15575
47 | 0.13351 | 0.13327 | 0.1539 | 0.19144 | 0.1807 | 0.17862 | 0.17414 | 0.14013 | 0.16894 | 0.13227 | 0.13959 | 0.13317 | 0.15601
48 | 0.1351 | 0.13125 | 0.154 | 0.19203 | 0.18193 | 0.17847 | 0.17364 | 0.1399 | 0.16922 | 0.13144 | 0.13949 | 0.13281 | 0.15563
49 | 0.13354 | 0.13198 | 0.15454 | 0.19065 | 0.17944 | 0.17721 | 0.17208 | 0.14175 | 0.16737 | 0.13103 | 0.13948 | 0.13219 | 0.15305
50 | 0.13198 | 0.13019 | 0.15276 | 0.19106 | 0.1802 | 0.17548 | 0.17278 | 0.14051 | 0.16981 | 0.13072 | 0.13742 | 0.13107 | 0.1537
51 | 0.13257 | 0.12875 | 0.15361 | 0.19156 | 0.17881 | 0.17694 | 0.17284 | 0.14155 | 0.16921 | 0.1307 | 0.13932 | 0.13009 | 0.15101
52 | 0.13201 | 0.13058 | 0.15192 | 0.18944 | 0.17906 | 0.17562 | 0.17192 | 0.14343 | 0.16749 | 0.13086 | 0.1382 | 0.12993 | 0.15198
53 | 0.13185 | 0.12975 | 0.15205 | 0.19096 | 0.17815 | 0.17662 | 0.17096 | 0.14014 | 0.16854 | 0.13027 | 0.13806 | 0.1294 | 0.1526
54 | 0.12897 | 0.12934 | 0.15285 | 0.18979 | 0.17587 | 0.17616 | 0.17027 | 0.14254 | 0.16804 | 0.13048 | 0.13618 | 0.12843 | 0.15047
55 | 0.13034 | 0.13043 | 0.15289 | 0.19011 | 0.17702 | 0.17559 | 0.17224 | 0.14038 | 0.16777 | 0.12894 | 0.13892 | 0.12923 | 0.15199
56 | 0.13027 | 0.13016 | 0.15177 | 0.18688 | 0.17814 | 0.17389 | 0.17217 | 0.14124 | 0.16659 | 0.13005 | 0.1379 | 0.12936 | 0.14953
57 | 0.12746 | 0.13029 | 0.15173 | 0.18709 | 0.17516 | 0.17466 | 0.16969 | 0.14247 | 0.16588 | 0.12984 | 0.13947 | 0.1284 | 0.14812
58 | 0.1283 | 0.12996 | 0.15219 | 0.18455 | 0.17408 | 0.17395 | 0.17104 | 0.14261 | 0.16574 | 0.12778 | 0.1391 | 0.12776 | 0.15017
59 | 0.12812 | 0.12957 | 0.15194 | 0.18115 | 0.17417 | 0.17492 | 0.17106 | 0.1434 | 0.16487 | 0.1276 | 0.13766 | 0.12774 | 0.14795
60 | 0.1287 | 0.13036 | 0.15294 | 0.18016 | 0.17172 | 0.17462 | 0.17176 | 0.14299 | 0.16515 | 0.12821 | 0.13848 | 0.1278 | 0.14683
61 | 0.12892 | 0.12888 | 0.15191 | 0.18072 | 0.17301 | 0.17438 | 0.17184 | 0.14325 | 0.16486 | 0.12658 | 0.13948 | 0.12799 | 0.1476
62 | 0.12696 | 0.12868 | 0.15168 | 0.17927 | 0.17214 | 0.17355 | 0.17087 | 0.1434 | 0.16317 | 0.12701 | 0.14034 | 0.12753 | 0.14713
63 | 0.1278 | 0.12684 | 0.14937 | 0.1783 | 0.17027 | 0.17616 | 0.17083 | 0.14308 | 0.16387 | 0.12577 | 0.13982 | 0.12645 | 0.14719
64 | 0.13136 | 0.12554 | 0.14974 | 0.17633 | 0.17022 | 0.17339 | 0.17252 | 0.14235 | 0.16134 | 0.12523 | 0.14002 | 0.1273 | 0.14791
65 | 0.13057 | 0.12652 | 0.1481 | 0.17675 | 0.17223 | 0.17337 | 0.17152 | 0.14121 | 0.16228 | 0.12588 | 0.13993 | 0.12638 | 0.14581
66 | 0.13173 | 0.125 | 0.14564 | 0.17778 | 0.17068 | 0.17154 | 0.17171 | 0.14369 | 0.16008 | 0.12472 | 0.14171 | 0.1265 | 0.14596
67 | 0.13027 | 0.12407 | 0.14412 | 0.1752 | 0.17231 | 0.17459 | 0.17238 | 0.14406 | 0.1586 | 0.12456 | 0.14149 | 0.12638 | 0.14469
68 | 0.13185 | 0.12111 | 0.14277 | 0.1772 | 0.17119 | 0.17369 | 0.17359 | 0.14211 | 0.15935 | 0.12365 | 0.14081 | 0.12629 | 0.14674
69 | 0.13498 | 0.12049 | 0.14356 | 0.17715 | 0.17178 | 0.17295 | 0.17326 | 0.14405 | 0.15611 | 0.12367 | 0.14222 | 0.12566 | 0.14738
70 | 0.13179 | 0.11938 | 0.14114 | 0.17675 | 0.17027 | 0.17353 | 0.17441 | 0.14249 | 0.15792 | 0.12285 | 0.14202 | 0.12476 | 0.14704
71 | 0.13203 | 0.11934 | 0.14131 | 0.17824 | 0.17156 | 0.17346 | 0.17447 | 0.14375 | 0.15602 | 0.12275 | 0.14235 | 0.12677 | 0.14428
72 | 0.13296 | 0.11932 | 0.1408 | 0.17932 | 0.17112 | 0.17258 | 0.17384 | 0.14639 | 0.15421 | 0.12301 | 0.14353 | 0.12704 | 0.14771
73 | 0.13016 | 0.11918 | 0.14072 | 0.17927 | 0.17175 | 0.17382 | 0.17492 | 0.14268 | 0.15502 | 0.12321 | 0.14373 | 0.1262 | 0.1473
74 | 0.12943 | 0.11919 | 0.14247 | 0.1803 | 0.16909 | 0.17476 | 0.17461 | 0.1434 | 0.15388 | 0.12225 | 0.14496 | 0.12565 | 0.14683
75 | 0.12992 | 0.11884 | 0.14162 | 0.18003 | 0.17356 | 0.1739 | 0.1756 | 0.14283 | 0.15431 | 0.12264 | 0.14428 | 0.12464 | 0.14753
76 | 0.12785 | 0.12143 | 0.14417 | 0.18246 | 0.17283 | 0.17579 | 0.1746 | 0.14446 | 0.15204 | 0.1223 | 0.14594 | 0.1251 | 0.14596
77 | 0.12626 | 0.12232 | 0.14324 | 0.18174 | 0.17158 | 0.17681 | 0.17734 | 0.14477 | 0.15015 | 0.12155 | 0.14474 | 0.1246 | 0.14628
78 | 0.12361 | 0.12248 | 0.14333 | 0.18415 | 0.17368 | 0.17705 | 0.17652 | 0.1427 | 0.15122 | 0.12128 | 0.14557 | 0.12537 | 0.14616
79 | 0.12413 | 0.1217 | 0.14485 | 0.18538 | 0.17416 | 0.17491 | 0.17738 | 0.14446 | 0.15034 | 0.12318 | 0.1466 | 0.12559 | 0.14746
80 | 0.11989 | 0.12273 | 0.14495 | 0.1864 | 0.17535 | 0.17794 | 0.17737 | 0.14424 | 0.14921 | 0.12278 | 0.14731 | 0.12317 | 0.14781
81 | 0.12294 | 0.1221 | 0.14513 | 0.18771 | 0.17585 | 0.17688 | 0.17917 | 0.14449 | 0.14758 | 0.12149 | 0.14727 | 0.12318 | 0.14803
82 | 0.12157 | 0.12213 | 0.14398 | 0.18938 | 0.17591 | 0.17823 | 0.17873 | 0.14278 | 0.14796 | 0.12146 | 0.1472 | 0.12282 | 0.14887
83 | 0.12054 | 0.12181 | 0.14421 | 0.19067 | 0.17781 | 0.17995 | 0.17803 | 0.14274 | 0.14724 | 0.12233 | 0.147 | 0.12243 | 0.149
84 | 0.11841 | 0.12122 | 0.14375 | 0.1914 | 0.17797 | 0.17908 | 0.17947 | 0.1426 | 0.1482 | 0.12288 | 0.14801 | 0.12394 | 0.14905
85 | 0.12142 | 0.11977 | 0.14369 | 0.19248 | 0.1783 | 0.17971 | 0.17703 | 0.1425 | 0.14613 | 0.12408 | 0.14863 | 0.12264 | 0.14892
86 | 0.11898 | 0.11952 | 0.14329 | 0.19394 | 0.18216 | 0.17862 | 0.17816 | 0.14266 | 0.14608 | 0.12293 | 0.14918 | 0.12068 | 0.14792
87 | 0.11987 | 0.11715 | 0.14138 | 0.194 | 0.1778 | 0.17939 | 0.17797 | 0.13944 | 0.1462 | 0.12256 | 0.14841 | 0.12137 | 0.1489
88 | 0.12152 | 0.11671 | 0.14048 | 0.19508 | 0.17636 | 0.18086 | 0.17699 | 0.1405 | 0.14483 | 0.12267 | 0.14941 | 0.1215 | 0.14879
89 | 0.11982 | 0.11743 | 0.13861 | 0.1948 | 0.17908 | 0.17933 | 0.17796 | 0.14109 | 0.14433 | 0.12329 | 0.14915 | 0.12079 | 0.15073
90 | 0.11932 | 0.11462 | 0.13883 | 0.1959 | 0.17514 | 0.18151 | 0.17812 | 0.14088 | 0.14245 | 0.12298 | 0.14847 | 0.12052 | 0.1509
91 | 0.11925 | 0.11406 | 0.13785 | 0.19723 | 0.18043 | 0.18023 | 0.17754 | 0.13873 | 0.14151 | 0.12229 | 0.15037 | 0.12094 | 0.14772
92 | 0.11756 | 0.1145 | 0.1376 | 0.19627 | 0.17766 | 0.17843 | 0.17676 | 0.14159 | 0.14156 | 0.12256 | 0.15121 | 0.12006 | 0.1458
93 | 0.1165 | 0.11226 | 0.13588 | 0.19695 | 0.17918 | 0.17821 | 0.17817 | 0.13924 | 0.14229 | 0.12206 | 0.15004 | 0.12048 | 0.14771
94 | 0.11778 | 0.1126 | 0.1365 | 0.19504 | 0.17676 | 0.17633 | 0.17745 | 0.13773 | 0.14266 | 0.12223 | 0.15148 | 0.11966 | 0.14747
95 | 0.11555 | 0.11171 | 0.13491 | 0.19637 | 0.17855 | 0.17819 | 0.17696 | 0.1377 | 0.14325 | 0.12314 | 0.15143 | 0.11803 | 0.146
96 | 0.11708 | 0.11034 | 0.1364 | 0.1938 | 0.17629 | 0.17722 | 0.17634 | 0.13916 | 0.14164 | 0.12038 | 0.14986 | 0.11674 | 0.14671
97 | 0.11564 | 0.11029 | 0.13425 | 0.19499 | 0.18049 | 0.17533 | 0.17735 | 0.13505 | 0.14252 | 0.11997 | 0.15055 | 0.11779 | 0.14977
98 | 0.11494 | 0.11005 | 0.13368 | 0.19055 | 0.17284 | 0.17462 | 0.17675 | 0.13625 | 0.14238 | 0.12201 | 0.15079 | 0.1167 | 0.14906
99 | 0.11164 | 0.11021 | 0.13165 | 0.19198 | 0.17501 | 0.17264 | 0.17596 | 0.13435 | 0.14341 | 0.12018 | 0.15114 | 0.11735 | 0.14637
100 | 0.1132 | 0.10788 | 0.13148 | 0.19076 | 0.17348 | 0.1722 | 0.17691 | 0.13286 | 0.14458 | 0.12058 | 0.14985 | 0.11698 | 0.15156

## Fig2c
Experimental data |  |  | T_K fitting (red dashed curve)
T (K) | Gamma (meV) | Gamma error (meV) | T (K) | Gamma (meV)
5 | 6.45 | 0.55 | 3 | 6.96689
10 | 6.725 | 0.725 | 4 | 7.0037
15 | 7.1 | 1 | 5 | 7.05074
20 | 8.8 | 1 | 6 | 7.10782
25 | 10.45 | 1.25 | 7 | 7.17468
30 | 12.05 | 1.55 | 8 | 7.25107
35 | 12.1 | 1.9 | 9 | 7.33668
40 | 12.95 | 1.55 | 10 | 7.4312
45 | 13.4 | 2.3 | 11 | 7.53428
50 | 15.05 | 2.35 | 12 | 7.64559
55 | 16.4 | 3.1 | 13 | 7.76477
60 | 19.25 | 3.15 | 14 | 7.89146
70 | 20.55 | 3.15 | 15 | 8.02531
|  |  | 16 | 8.16596
|  |  | 17 | 8.31307
|  |  | 18 | 8.46631
|  |  | 19 | 8.62534
|  |  | 20 | 8.78986
|  |  | 21 | 8.95955
|  |  | 22 | 9.13414
|  |  | 23 | 9.31334
|  |  | 24 | 9.4969
|  |  | 25 | 9.68456
|  |  | 26 | 9.8761
|  |  | 27 | 10.07129
|  |  | 28 | 10.26993
|  |  | 29 | 10.47181
|  |  | 30 | 10.67675
|  |  | 31 | 10.88459
|  |  | 32 | 11.09516
|  |  | 33 | 11.3083
|  |  | 34 | 11.52387
|  |  | 35 | 11.74174
|  |  | 36 | 11.96179
|  |  | 37 | 12.18389
|  |  | 38 | 12.40794
|  |  | 39 | 12.63383
|  |  | 40 | 12.86146
|  |  | 41 | 13.09075
|  |  | 42 | 13.3216
|  |  | 43 | 13.55395
|  |  | 44 | 13.7877
|  |  | 45 | 14.0228
|  |  | 46 | 14.25918
|  |  | 47 | 14.49676
|  |  | 48 | 14.73551
|  |  | 49 | 14.97535
|  |  | 50 | 15.21624
|  |  | 51 | 15.45813
|  |  | 52 | 15.70097
|  |  | 53 | 15.94472
|  |  | 54 | 16.18933
|  |  | 55 | 16.43478
|  |  | 56 | 16.68102
|  |  | 57 | 16.92801
|  |  | 58 | 17.17574
|  |  | 59 | 17.42415
|  |  | 60 | 17.67323
|  |  | 61 | 17.92295
|  |  | 62 | 18.17328
|  |  | 63 | 18.4242
|  |  | 64 | 18.67567
|  |  | 65 | 18.92769
|  |  | 66 | 19.18023
|  |  | 67 | 19.43327
|  |  | 68 | 19.68678
|  |  | 69 | 19.94076
|  |  | 70 | 20.19517
|  |  | 71 | 20.45002
|  |  | 72 | 20.70528
|  |  | 73 | 20.96093
|  |  | 74 | 21.21697
|  |  | 75 | 21.47337