## Fig6
| thickness (nm) | bulk gap (meV) | T1 (K) | T2 (K) |  | thickness (nm) | bulk gap (meV) | T1* (K) |  | thickness (nm) | bulk gap (meV) | T1** (K)
Device #A7 | 4 | 53 | 94 | 24 | Device #B1 | 7 | 17 | 38 | Bulk #C1 | 147000 | 28 | 11
Device #A8 | 9 | 33 | 80 | 14 | Device #B2 | 92 | 20 | 17 | Bulk #C2 | 32000 | 27 | 8
Device #A9 | 10 | 29 | 108 | 21 | Device #B3 | 11 | 13 | 84 | Bulk #C3 | 110000 | 30 | 12
Device #A10 | 12 | 20 | 50 | 7 | Device #B4 | 8 | 27 | 50 | Bulk #C4 | 71000 | 31 | 14
Device #A11 | 17 | 21 | 41 | 4 | Device #B5 | 11 | 19 | 77 | Bulk #C5 | 210000 | 30 | 10
Device #A12 | 10 | 37 | 62 | 15 | Device #B6 | 6 | 33 | 68 | Bulk #C6 | 66000 | 29 | 11
Device #A15 | 14 | 23 | 29 | 6
We didn't measure the R-T curves of devices #A1, A3, A13 and A14. Devices #A4-6 are newly measured during the review process and their thickness are not precisely calibrated. So these devices are not inclueded in this figure.