## Sheet1
Figure 2e
| Left (T = 1.8 K) |  |  | Middle (T = 1.4 K) |  |  | Right (T = 1.9 K)
| K (r. l. u.) | Intensity (arb. units) | Intensity_err | K (r. l. u.) | Intensity (arb. units) | Intensity_err | K (r. l. u.) | Intensity (arb. units) | Intensity_err
| 0.88 | 0.1128968 | 0.01266305 | -0.095 | 4 | 2 | 0.9 | 33 | 5.744563
| 0.885 | 0.110263 | 0.01251447 | -0.09 | 4 | 2 | 0.905 | 35 | 5.91608
| 0.89 | 0.1139941 | 0.01272444 | -0.085 | 0 | 0 | 0.91 | 38 | 6.164414
| 0.895 | 0.1190561 | 0.01300389 | -0.08 | 8 | 2.828427 | 0.915 | 30 | 5.477226
| 0.9 | 0.1067366 | 0.01231273 | -0.075 | 17 | 4.123106 | 0.92 | 36 | 6
| 0.905 | 0.1223278 | 0.01318136 | -0.07 | 18 | 4.242641 | 0.925 | 32 | 5.656854
| 0.91 | 0.09624854 | 0.01169216 | -0.065 | 30 | 5.477226 | 0.93 | 44 | 6.63325
| 0.915 | 0.1155904 | 0.01281322 | -0.06 | 29 | 5.385165 | 0.935 | 44 | 6.63325
| 0.92 | 0.09287849 | 0.01148564 | -0.055 | 18 | 4.242641 | 0.94 | 61 | 7.81025
| 0.925 | 0.1379759 | 0.01399907 | -0.05 | 15 | 3.872983 | 0.945 | 71 | 8.42615
| 0.93 | 0.1640557 | 0.01526488 | -0.05 | 15 | 3.872983 | 0.95 | 55 | 7.416198
| 0.935 | 0.2095706 | 0.01725293 | -0.045 | 3 | 1.732051 | 0.955 | 39 | 6.244998
| 0.94 | 0.2486993 | 0.01879468 | -0.04 | 4 | 2 | 0.96 | 45 | 6.708204
| 0.945 | 0.3525604 | 0.02237764 | -0.035 | 1 | 1 | 0.965 | 46 | 6.78233
| 0.95 | 0.3076765 | 0.02090474 | -0.03 | 2 | 1.414214 | 0.97 | 45 | 6.708204
| 0.955 | 0.2110877 | 0.01731526 | -0.025 | 2 | 1.414214 | 0.975 | 41 | 6.403124
| 0.96 | 0.1340239 | 0.01379713 | -0.02 | 7 | 2.645751 | 0.98 | 44 | 6.63325
| 0.965 | 0.1278069 | 0.01347333 | -0.015 | 9 | 3 | 0.985 | 51 | 7.141428
| 0.97 | 0.08386958 | 0.0109144 | -0.01 | 51 | 7.141428 | 0.99 | 92 | 9.591663
| 0.975 | 0.09748094 | 0.01176678 | -0.005 | 73 | 8.544004 | 0.995 | 153 | 12.36932
| 0.98 | 0.1241116 | 0.01327712 | 0 | 90 | 9.486833 | 1 | 189 | 13.74773
| 0.985 | 0.1427418 | 0.0142388 | 0.005 | 74 | 8.602325 | 1.005 | 156 | 12.49
| 0.99 | 0.2700816 | 0.01958597 | 0.01 | 22 | 4.690416 | 1.01 | 67 | 8.185353
| 0.995 | 0.7026092 | 0.03159036 | 0.015 | 6 | 2.44949 | 1.015 | 44 | 6.63325
| 1 | 0.9720145 | 0.03715643 | 0.02 | 5 | 2.236068 | 1.02 | 38 | 6.164414
| 1.005 | 1.133622 | 0.04012654 | 0.025 | 7 | 2.645751 | 1.025 | 38 | 6.164414
| 1.01 | 0.8187022 | 0.03410049 | 0.03 | 4 | 2 | 1.03 | 49 | 7
| 1.015 | 0.3234595 | 0.02143421 | 0.035 | 2 | 1.414214 | 1.035 | 38 | 6.164414
| 1.02 | 0.1687771 | 0.01548298 | 0.04 | 7 | 2.645751 | 1.04 | 32 | 5.656854
| 1.025 | 0.12108 | 0.01311396 | 0.045 | 9 | 3 | 1.045 | 50 | 7.071068
| 1.03 | 0.1397065 | 0.01408659 | 0.05 | 17 | 4.123106 | 1.05 | 65 | 8.062258
| 1.035 | 0.09156795 | 0.01140432 | 0.05 | 9 | 3 | 1.055 | 59 | 7.681146
| 1.04 | 0.1465173 | 0.01442587 | 0.055 | 26 | 5.09902 | 1.06 | 46 | 6.78233
| 1.045 | 0.1204364 | 0.01307906 | 0.06 | 37 | 6.082763 | 1.065 | 58 | 7.615773
| 1.05 | 0.1452619 | 0.01436394 | 0.065 | 31 | 5.567764 | 1.07 | 32 | 5.656854
| 1.055 | 0.2741593 | 0.01973327 | 0.07 | 11 | 3.316625 | 1.075 | 31 | 5.567764
| 1.06 | 0.3812694 | 0.02327092 | 0.075 | 3 | 1.732051 | 1.08 | 31 | 5.567764
| 1.065 | 0.3478496 | 0.02222764 | 0.08 | 1 | 1 | 1.085 | 46 | 6.78233
| 1.07 | 0.3453976 | 0.02214916 | 0.085 | 5 | 2.236068 | 1.09 | 26 | 5.09902
| 1.075 | 0.1803867 | 0.01600663 | 0.09 | 2 | 1.414214 | 1.095 | 29 | 5.385165
| 1.08 | 0.08137327 | 0.01075074 | 0.095 | 2 | 1.414214 | 1.1 | 39 | 6.244998
| 1.085 | 0.09348249 | 0.01152293
| 1.09 | 0.09020034 | 0.01131883
| 1.095 | 0.08260192 | 0.0108316