## Sheet1
Figure 3c | [6 empty] | Figure 3d |  |  |  | Figure 3f | [9 empty] | Figure 3g |  |  |  | Figure 3h
| (0, 1, -10) |  | (0, 2-\delta, -10) |  | (0, \delta, -10) | [6 empty] | (0, 1, -10) |  |  | (0, 2-\delta, -10) |  |  | (0, \delta, -10)
| T (K) | Intensity (arb. units) | T (K) | Intensity (arb. units) | T (K) | Intensity (arb. units) |  | T (K) | \delta (r. l. u.) | \delta_err (r. l. u.) |  | H (T) | Intensity (arb. units) | Intensity_err (arb. units) | H (T) | Intensity (arb. units) | Intensity_err (arb. units) | H (T) | Intensity (arb. units) | Intensity_err (arb. units) |  | H (T) | \delta (r. l. u.) | \delta_err (r. l. u.) |  | "dM/dH" |  | "Neutron"
| 1.4 | 3.1522133 | 1.4 | 1.089382 | 1.4 | 0.9766936 |  | 1.4 | 0.94035 | 0.0004242641 |  | 0 | 1.97 | 0.0788 | 0 | 1.3002 | 0.0757 | 0 | 1.2214 | 0.0769 |  | 0 | 0.94 | 0.0003535534 |  | T (K) | H (T) | T (K) | H (T) | H_err (T)
| 1.5 | 3.3556936 | 1.6 | 0.9075736 | 1.6 | 1.007549 |  | 1.6 | 0.94035 | 0.0005700877 |  | 0.5 | 1.6745 | 0.0613 | 0.5 | 1.2608 | 0.0591 | 0.5 | 1.182 | 0.057 |  | 0.5 | 0.94 | 0.0003535534 |  | 1.8 | 4.217029 | 1.8 | 3.8 | 0.2
| 1.6 | 3.5052767 | 1.8 | 0.959817 | 1.8 | 0.8919257 |  | 1.8 | 0.9411 | 0.0005700877 |  | 1 | 1.5366 | 0.0981 | 1 | 1.3199 | 0.0994 | 1 | 1.3002 | 0.1182 |  | 1 | 0.9385 | 0.0005 |  | 1.9 | 4.12719 | 2.6 | 2.5 | 0.2
| 1.7 | 3.3297668 | 2 | 1.06695 | 2 | 0.9300827 |  | 2 | 0.94035 | 0.0005408327 |  | 1.5 | 1.182 | 0.0585 | 1.5 | 1.182 | 0.0785 | 1.5 | 1.2411 | 0.801 |  | 1.5 | 0.9375 | 0.0003905125 |  | 2 | 4.027466 | 2.6 | 3.3 | 0.2
| 1.8 | 3.4930654 | 2.2 | 1.01904 | 2.2 | 0.9981008 |  | 2.2 | 0.9428 | 0.0005315073 |  | 2 | 0.8668 | 0.0769 | 2 | 1.1623 | 0.0799 | 2 | 1.0047 | 0.0785 |  | 2 | 0.9365 | 0.0004609772 |  | 2.1 | 3.928354 | 3 | 0 | 0
| 1.9 | 3.4113297 | 2.4 | 1.034101 | 2.4 | 0.9373359 |  | 2.4 | 0.94335 | 0.0004949747 |  | 2.5 | 0.0788 | 0.0582 | 2.5 | 1.0244 | 0.0973 | 2.5 | 0.985 | 0.0793 |  | 2.5 | 0.933 | 0.000781025 |  | 2.2 | 3.814969 | 3.4 | 0 | 0
| 2 | 3.4199824 | 2.6 | 1.251391 | 2.6 | 1.247079 |  | 2.6 | 0.9401 | 0.0003535534 |  | 3 | 0 | 0 | 3 | 0.6501 | 0.098 | 3 | 0.591 | 0.0594 |  | 3 | 0.925 | 0.001386542 |  | 2.3 | 3.700266
| 2.1 | 3.2571068 | 2.8 | 1.259331 | 2.8 | 1.297264 |  | 2.8 | 0.9403 | 0.0004301163 |  | 3.5 | 0 | 0 | 3.5 | 0 | 0 | 3.5 | 0 | 0 | [5 empty] | 2.4 | 3.572296
| 2.2 | 3.1960449 | 3 | 0.9207837 | 3 | 0.8421333 |  | 3 | 0.93825 | 0.0006363961 | [15 empty] | 2.5 | 3.437526
| 2.3 | 3.0089495 | 3.1 | 0.7092668 | 3.1 | 0.8075777 |  | 3.1 | 0.93385 | 0.0007106335 | [15 empty] | 2.6 | 3.290303
| 2.4 | 2.8630404 | 3.2 | 0.760048 | 3.2 | 0.7806895 |  | 3.2 | 0.9323 | 0.0008062258 | [15 empty] | 2.7 | 3.115637
| 2.5 | 2.3785553 | 3.3 | 0.3923671 | 3.3 | 0.5671055 |  | 3.3 | 0.9281 | 0.001237942 | [15 empty] | 2.8 | 2.931733
| 2.6 | 1.9454015 | 3.4 | 0.08499968 | 3.4 | 0.1926317 | [19 empty] | 2.9 | 2.716497
| 2.7 | 1.6417437 | 3.8 | -0.09344428 | 3.8 | 0 | [19 empty] | 3 | 2.459185
| 2.8 | 1.2045493 | [23 empty] | 3.1 | 2.231728
| 2.9 | 1.0040094 | [23 empty] | 3.2 | 1.84749
| 3 | 0.47364154 | [23 empty] | 3.3 | 1.419069
| 3.1 | 0.14951961 | [23 empty] | 3.4 | 0.6371465
| 3.2 | 0.11845209 | [23 empty] | 3.5 | 0
| 3.3 | 0.076791823
| 3.4 | -0.0044391886
| 3.5 | 0.019510025
| 3.6 | 0.075075708
| 3.7 | -0.1041787
| 3.8 | 0.056663796
| 3.9 | -0.018753028
| 4 | 0.071628176